## Structures
Name | Image | SMILES | BigSMILES | dD | dP | dH
BCHA-PPV | #VALUE! | CC(C)CCCC(C)C8CCCC9C7CCC6CC(Oc5cc(/C=C/*)c(OC4CCC3(C)C(CCC2C1CCCC(C(C)CCCC(C)C)C1(C)CCC23)C4)cc5*)CCC6(C)C7CCC89C | {</C=C/c1cc(OC2CCC3(C)C(CCC4C3CCC3(C)C(C(C)CCCC(C)C)CCCC43)C2)c(cc1OC1CCC2(C)C(CCC3C2CCC2(C)C(C(C)CCCC(C)C)CCCC32)C1)>} | 18.1 | 2.4 | 1
PTVT-T | #VALUE! | *c3ccc(c2cc(C(=O)OCC(CCCC)CCCCCC)c(/C=C/c1sc(*)cc1C(=O)OCC(CCCC)CCCCCC)s2)s3 | {<c1ccc(s1)c2cc(C(=O)OCC(CCCC)CCCCCC)c(s2)/C=C/c3sc(cc3C(=O)OCC(CCCC)CCCCCC)>} | 18.4 | 3.5 | 4.9
PBTTT-C14 | #VALUE! | *c4cc(CCCCCCCCCCCCCC)c(c3cc2sc(c1sc(*)cc1CCCCCCCCCCCCCC)cc2s3)s4 | {<c1cc(CCCCCCCCCCCCCC)c(s1)c2cc3sc(cc3s2)c4sc(cc4CCCCCCCCCCCCCC)>} | 18.4 | 1.4 | 5.8
BEH-PPV | #VALUE! | */C=C/c1cc(OCC(CC)CCCC)c(*)cc1OCC(CC)CCCC | {</C=C/c1cc(OCC(CC)CCCC)c(cc1OCC(CC)CCCC)>} | 16.8 | 2.5 | 3.1
rra-P3HT | #VALUE! | *c1cc(CCCCCC)c(*)s1 | {<c1cc(CCCCCC)c(s1)>} | 17.6 | 2.4 | 4.3
rr-P3HT | #VALUE! | *c1cc(CCCCCC)c(*)s1 | {<c1cc(CCCCCC)c(s1)>} | 17.6 | 2.4 | 4.3
MEH-PPV | #VALUE! | */C=C/c1cc(OCC(CC)CCCC)c(*)cc1OC | {</C=C/c1cc(OCC(CC)CCCC)c(cc1OC)>} | 17.2 | 3.5 | 4
PTB7 | #VALUE! | CCCCC(CC)COc4c3cc(c1sc(*)c2c(F)c(C(=O)OC(CC)CCCC)sc12)sc3c(OCC(CC)CCCC)c5cc(*)sc45 | {<c1cc2c(OCC(CC)CCCC)c3sc(cc3c(OCC(CC)CCCC)c2s1)c4sc(c5c(F)c(C(=O)OC(CC)CCCC)sc45)>} | 18.4 | 4.5 | 6.1
polyDTVI | #VALUE! | *c1csc(*)c1/C=C/c2c(C)noc2C | {<c1csc(c1/C=C/c1c(C)noc1C)>} | 18.7 | 5.2 | 5.5
polyTVB | #VALUE! | *c3cc(/C=C/c2nc1ccccc1[nH]2)c(*)s3 | {<c1cc(/C=C/c2nc3ccccc3[nH]2)c(s1)>} | 21 | 7.1 | 7
DPP-DTT | #VALUE! | *c6ccc(c5c4c(=O)n(CC(CCCCCCCC)CCCCCCCCCC)c(c3ccc(c2cc1sc(*)cc1s2)s3)c4c(=O)n5CC(CCCCCCCC)CCCCCCCCCC)s6 | {<c1ccc(s1)C2=C3C(=O)N(CC(CCCCCCCC)CCCCCCCCCC)C(=C3C(=O)N2CC(CCCCCCCC)CCCCCCCCCC)c4ccc(s4)c5cc6sc(cc6s5)>} | 19.2 | 1.2 | 4.9
PF2-6 | #VALUE! | CCCCC(CC)C3(C(CC)CCCC)c1cc(*)ccc1c2ccc(*)cc23 | {<c1ccc2c(c1)C(C(CC)CCCC)(C(CC)CCCC)c1cc(ccc12)>} | 17.5 | 0.7 | 0.6
4BCMU | #VALUE! | CCCCOC(=O)CNC(=O)OCCC/C(*)=C(C#C*)/CCCOC(=O)NCC(=O)OCCCC | {$/C(CCCOC(=O)NCC(=O)OCCCC)=C(CCCOC(=O)NCC(=O)OCCCC)/C#$} | 16.7 | 8.6 | 7.3
PNDI-C5 | #VALUE! | *c6ccc(CCCCCc5ccc(c1cc3c(=O)n(CC(CCCCCCCC)CCCCCCCCCC)c(=O)c4c(*)cc2c(=O)n(CC(CCCCCCCC)CCCCCCCCCC)c(=O)c1c2c34)s5)s6 | {<c1ccc(s1)CCCCCc2ccc(s2)c3cc4c5c(C(=O)N(CC(CCCCCCCC)CCCCCCCCCC)C4=O)c(cc6c5c3C(=O)N(CC(CCCCCCCC)CCCCCCCCCC)C6=O)>} | 18.3 | 0.4 | 2.1
PTE-BS | #VALUE! | [Na+].*c1cc(COCCCCS(=O)(=O)[O-])c(*)s1 | {<c1cc(COCCCCS(=O)(=O)[O-])c(s1.[Na+])>} | 18.9 | 12.4 | 15.9
PNDI-C3 | #VALUE! | *c6ccc(CCCc5ccc(c1cc3c(=O)n(CC(CCCCCCCC)CCCCCCCCCC)c(=O)c4c(*)cc2c(=O)n(CC(CCCCCCCC)CCCCCCCCCC)c(=O)c1c2c34)s5)s6 | {<c1ccc(s1)CCCc2ccc(s2)c3cc4c5c(C(=O)N(CC(CCCCCCCC)CCCCCCCCCC)C4=O)c(cc6c5c3C(=O)N(CC(CCCCCCCC)CCCCCCCCCC)C6=O)>} | 18.3 | 0.1 | 2.1
PQT-12 | #VALUE! | *c4cc(CCCCCCCCCCCC)c(c3ccc(c2ccc(c1sc(*)cc1CCCCCCCCCCCC)s2)s3)s4 | {<c1cc(CCCCCCCCCCCC)c(s1)c2ccc(s2)c3ccc(s3)c4sc(cc4CCCCCCCCCCCC)>} | 18.8 | 1.4 | 6
DP10-PPV | #VALUE! | */C=C/c2cc(CCCCCCCCCC)c(*)c(c1ccccc1)c2c3ccccc3 | {$/C=C/c1cc(CCCCCCCCCC)c(c(c2ccccc2)c1c1ccccc1)$} | 17.8 | 3.6 | 2.2
BDOPV-2T | #VALUE! | *c9ccc8c(=c6c(=O)oc7cc5c(=c3c(=O)n(CCCC(CCCCCCCCCCCCCCCCCC)CCCCCCCCCCCCCCCCCC)c4cc(c2ccc(c1ccc(*)s1)s2)ccc34)c(=O)oc5cc67)c(=O)n(CCCC(CCCCCCCCCCCCCCCCCC)CCCCCCCCCCCCCCCCCC)c8c9 | {<c1ccc2c(c1)N(CCCC(CCCCCCCCCCCCCCCCCC)CCCCCCCCCCCCCCCCCC)C(=O)C2=C1C(=O)Oc2cc3c(cc21)OC(=O)C3=C1C(=O)N(CCCC(CCCCCCCCCCCCCCCCCC)CCCCCCCCCCCCCCCCCC)c2cc(ccc21)c3ccc(s3)c4ccc(s4)>}
ProDOT-BTD | #VALUE! | *c3ccc(c2sc(*)c1OCC(OCC(CC)CCCC)(OCC(CC)CCCC)COc12)c4nsnc34 | {<c1sc(c2c1OCC(OCC(CC)CCCC)(OCC(CC)CCCC)CO2)c2ccc(c3nsnc23)>} | 18.4 | 5.1 | 5.4
PFT3 | #VALUE! | *c4ccc3c2ccc(c1ccc(*)s1)cc2C(CCC[N+](C)(C)CC)(CCC[N+](C)(CC)CC)c3c4.[Br-].[Br-] | {<c1ccc2c(c1)C(CCC[N+](C)(C)CC)(CCC[N+](C)(CC)CC)c1cc(ccc12.[Br-].[Br-])c3ccc(s3)>}
PPFOH | #VALUE! | *C4=CCC3C1=C(CC(*)C=C1)[C@](O)(c2ccc(OCCCCCCCC)cc2)C3=C4 | {<C1=CCC2C(=C1)[C@@](O)(c1ccc(OCCCCCCCC)cc1)C1=C2C=CC(C1)>} | 18.5 | 6.6 | 7
PNDI-C4 | #VALUE! | *c6ccc(CCCCc5ccc(c1cc3c(=O)n(CC(CCCCCCCC)CCCCCCCCCC)c(=O)c4c(*)cc2c(=O)n(CC(CCCCCCCC)CCCCCCCCCC)c(=O)c1c2c34)s5)s6 | {<c1ccc(s1)CCCCc2ccc(s2)c3cc4c5c(C(=O)N(CC(CCCCCCCC)CCCCCCCCCC)C4=O)c(cc6c5c3C(=O)N(CC(CCCCCCCC)CCCCCCCCCC)C6=O)>} | 18.3 | 0.4 | 2
P3EOT | #VALUE! | *c1cc(COCCOCCOCCOC)c(*)s1 | {<c1cc(COCCOCCOCCOC)c(s1)>} | 17.5 | 5.5 | 7.8
PNDI-C6 | #VALUE! | *c6ccc(CCCCCCc5ccc(c1cc3c(=O)n(CC(CCCCCCCC)CCCCCCCCCC)c(=O)c4c(*)cc2c(=O)n(CC(CCCCCCCC)CCCCCCCCCC)c(=O)c1c2c34)s5)s6 | {<c1ccc(s1)CCCCCCc2ccc(s2)c3cc4c5c(C(=O)N(CC(CCCCCCCC)CCCCCCCCCC)C4=O)c(cc6c5c3C(=O)N(CC(CCCCCCCC)CCCCCCCCCC)C6=O)>} | 18.3 | 0.4 | 2
F4BDOPV-2T | #VALUE! | *c9ccc(c8ccc(c7c(F)cc6c(=c4c(=O)oc5cc3c(=c1c(=O)n(CCCC(CCCCCCCCCCCCCCCCCC)CCCCCCCCCCCCCCCCCC)c2c(F)c(*)c(F)cc12)c(=O)oc3cc45)c(=O)n(CCCC(CCCCCCCCCCCCCCCCCC)CCCCCCCCCCCCCCCCCC)c6c7F)s8)s9 | {<c1ccc(s1)c2ccc(s2)c3c(F)cc4c(c3F)N(CCCC(CCCCCCCCCCCCCCCCCC)CCCCCCCCCCCCCCCCCC)C(=O)C4=C3C(=O)Oc4cc5c(cc43)OC(=O)C5=C3C(=O)N(CCCC(CCCCCCCCCCCCCCCCCC)CCCCCCCCCCCCCCCCCC)c4c3cc(F)c(c4F)>}
P1 | #VALUE! | *c7ccc(c6c5c(=O)n(CC(CCCCCCCCCC)CCCCCCCCCCCC)c(c4ccc(c3cc(NC(=O)CCCCC)c(c2cnc(c1sc(*)cc1NC(=O)CCCCC)cn2)s3)s4)c5c(=O)n6CC(CCCCCCCCCC)CCCCCCCCCCCC)s7 | {<c1ccc(s1)C2=C3C(=O)N(CC(CCCCCCCCCC)CCCCCCCCCCCC)C(=C3C(=O)N2CC(CCCCCCCCCC)CCCCCCCCCCCC)c4ccc(s4)c5cc(NC(=O)CCCCC)c(s5)c6cnc(cn6)c7sc(cc7NC(=O)CCCCC)>} | 20.7 | 4.1 | 1
DPP-T | #VALUE! | *c5ccc(c4ccc(c3c2c(=O)n(CC(CCCCCCCCCC)CCCCCCCCCCCC)c(c1ccc(*)s1)c2c(=O)n3CC(CCCCCCCCCC)CCCCCCCCCCCC)s4)s5 | {<c1ccc(s1)C2=C3C(=O)N(CC(CCCCCCCCCC)CCCCCCCCCCCC)C(=C3C(=O)N2CC(CCCCCCCCCC)CCCCCCCCCCCC)c4ccc(s4)c5ccc(s5)>} | 18.6 | 1 | 3.9
P4 | #VALUE! | CCCCCCCCCCCCc5cc(c4ccc(c1ccc(*)cc1S(=O)(=O)Oc2cc(C(C)(C)C)cc(C(C)(C)C)c2)c(S(=O)(=O)Oc3cc(C(C)(C)C)cc(C(C)(C)C)c3)c4)c(C)cc5* | {$c1ccc(c(S(=O)(=O)Oc2cc(C(C)(C)C)cc(C(C)(C)C)c2)c1)c2ccc(cc2S(=O)(=O)Oc2cc(C(C)(C)C)cc(C(C)(C)C)c2)c3cc(CCCCCCCCCCCC)c(cc3C)$} | 18.8 | 2.8 | 0.9
PffBT4T-C9C13 | #VALUE! | *c6ccc(c5ccc(c4sc(c2c(F)c(F)c(c1cc(CC(CCCCCCCCC)CCCCCCCCCCC)c(*)s1)c3nsnc23)cc4CC(CCCCCCCCC)CCCCCCCCCCC)s5)s6 | {<c1ccc(s1)c2ccc(s2)c3sc(cc3CC(CCCCCCCCC)CCCCCCCCCCC)c4c(F)c(F)c(c5nsnc45)c5cc(CC(CCCCCCCCC)CCCCCCCCCCC)c(s5)>} | 19.1 | 2.3 | 4.8
CP | Picture | *c4ccc(c3ccc2c1ccc(*)cc1n(C(CCCCCCCCCCCC)CCCCCCCCCCCC)c2c3)cc4 | {<c1ccc(cc1)c2ccc3c4ccc(cc4n(C(CCCCCCCCCCCC)CCCCCCCCCCCC)c3c2)>} | 18.7 | 1.2 | 1.5
DPP-3T | #VALUE! | *c7ccc(c6ccc(c5ccc(c4ccc(c3c2c(=O)n(CC(CCCCCCCCCC)CCCCCCCCCCCC)c(c1ccc(*)s1)c2c(=O)n3CC(CCCCCCCCCC)CCCCCCCCCCCC)s4)s5)s6)s7 | {<c1ccc(s1)C2=C3C(=O)N(CC(CCCCCCCCCC)CCCCCCCCCCCC)C(=C3C(=O)N2CC(CCCCCCCCCC)CCCCCCCCCCCC)c4ccc(s4)c5ccc(s5)c6ccc(s6)c7ccc(s7)>} | 20.1 | 0.7 | 5.1
P3DDT | #VALUE! | *c1cc(CCCCCCCCCCCC)c(*)s1 | {<c1cc(CCCCCCCCCCCC)c(s1)>} | 17.1 | 1.7 | 3.4
PffBT4T-C8C12 | #VALUE! | *c6ccc(c5ccc(c4sc(c2c(F)c(F)c(c1cc(CC(CCCCCCCC)CCCCCCCCCC)c(*)s1)c3nsnc23)cc4C(CCCCCCCC)CCCCCCCCCC)s5)s6 | {<c1ccc(s1)c2ccc(s2)c3sc(cc3C(CCCCCCCC)CCCCCCCCCC)c4c(F)c(F)c(c5nsnc45)c5cc(CC(CCCCCCCC)CCCCCCCCCC)c(s5)>} | 19.1 | 3.7 | 4.8
NDI-T-2OD | #VALUE! | *c5ccc(c1cc3c(=O)n(CC(CCCCCCCC)CCCCCCCCCC)c(=O)c4c(*)cc2c(=O)n(CC(CCCCCCCC)CCCCCCCCCC)c(=O)c1c2c34)s5 | {<c1ccc(s1)c2cc3c4c(C(=O)N(CC(CCCCCCCC)CCCCCCCCCC)C3=O)c(cc5c4c2C(=O)N(CC(CCCCCCCC)CCCCCCCCCC)C5=O)>} | 17.7 | 0.6 | 1.6
BAMH-PPV | #VALUE! | */C=C/c1cc(N(C)CCCCCC)c(*)cc1N(C)CCCCCC | {</C=C/c1cc(N(C)CCCCCC)c(cc1N(C)CCCCCC)>} | 17.4 | 1.5 | 4.2
D18-Cl | #VALUE! | *c%11cc%10c(c1cc(Cl)c(CC(CC)CCCC)s1)c8sc(c7cc(CC(CCCC)CCCCCC)c(c6cc5c2nsnc2c4cc(c3cc(*)c(CC(CCCC)CCCCCC)s3)sc4c5s6)s7)cc8c(c9cc(Cl)c(CC(CC)CCCC)s9)c%10s%11 | {<c1cc2c(c3cc(Cl)c(CC(CC)CCCC)s3)c3sc(cc3c(c3cc(Cl)c(CC(CC)CCCC)s3)c2s1)c4cc(CC(CCCC)CCCCCC)c(s4)c5cc6c7nsnc7c7cc(sc7c6s5)c8cc(c(CC(CCCC)CCCCCC)s8)>}
PPP2 | #VALUE! | CCCCCCc6ccc(c2cc(*)cc(c1ccc(CCCCCC)cc1)c2c4c(c3ccc(CCCCCC)cc3)cc(*)cc4c5ccc(CCCCCC)cc5)cc6 | {$c1cc(c2ccc(CCCCCC)cc2)c(c(c2ccc(CCCCCC)cc2)c1)c2c(c3ccc(CCCCCC)cc3)cc(cc2c2ccc(CCCCCC)cc2)$} | 18.9 | 2 | 1
PBTTT-C16 | #VALUE! | *c4cc(CCCCCCCCCCCCCCCC)c(c3cc2sc(c1sc(*)cc1CCCCCCCCCCCCCCCC)cc2s3)s4 | {<c1cc(CCCCCCCCCCCCCCCC)c(s1)c2cc3sc(cc3s2)c4sc(cc4CCCCCCCCCCCCCCCC)>} | 18.3 | 1.1 | 5.4
DPPDTT | #VALUE! | *c6ccc(c5cc4sc(c3ccc(c2c1c(=O)n(CC(CCCCCCCC)CCCCCCCCCC)c(*)c1c(=O)n2CC(CCCCCCCC)CCCCCCCCCC)s3)cc4s5)s6 | {<C1=C2C(=O)N(CC(CCCCCCCC)CCCCCCCCCC)C(=C2C(=O)N1CC(CCCCCCCC)CCCCCCCCCC)c3ccc(s3)c4cc5sc(cc5s4)c6ccc(s6)>} | 19.2 | 1.2 | 4.9
P3EHT | #VALUE! | *c1cc(CC(CC)CCCC)c(*)s1 | {<c1cc(CC(CC)CCCC)c(s1)>} | 17.2 | 1.9 | 3.8
NDI-2T- 2HD | #VALUE! | *c6ccc(c5ccc(c1cc3c(=O)n(CC(CCCCCC)CCCCCCCC)c(=O)c4c(*)cc2c(=O)n(CC(CCCCCC)CCCCCCCC)c(=O)c1c2c34)s5)s6 | {<c1ccc(s1)c2ccc(s2)c3cc4c5c(C(=O)N(CC(CCCCCC)CCCCCCCC)C4=O)c(cc6c5c3C(=O)N(CC(CCCCCC)CCCCCCCC)C6=O)>} | 18.7 | 0.6 | 2.7
P(NDI2OD-T2) | #VALUE! | *c6ccc(c5ccc(c1cc3c(=O)n(CC(CCCCCCCC)CCCCCCCCCC)c(=O)c4c(*)cc2c(=O)n(CC(CCCCCCCC)CCCCCCCCCC)c(=O)c1c2c34)s5)s6 | {<c1ccc(s1)c2ccc(s2)c3cc4c5c(C(=O)N(CC(CCCCCCCC)CCCCCCCCCC)C4=O)c(cc6c5c3C(=O)N(CC(CCCCCCCC)CCCCCCCCCC)C6=O)>} | 18.5 | 0.4 | 2.4
LP | #VALUE! | CCCCCCCCCCCCC(CCCCCCCCCCCC)n5c1cc(*)c(C(C)=*)cc1c4cc3c(C)cc2cc(*)c(C=*)cc2c3cc45 | {<c1cc2cc(C)c3cc4c5cc(C(=*)C)c(*)cc5n(C(CCCCCCCCCCCC)CCCCCCCCCCCC)c4cc3c2cc1>}
DPP-2T | #VALUE! | CCCCCCCCCCCCC(CCCCCCCCCC)Cn6c(c1ccc(*)s1)c5c(=O)n(CC(CCCCCCCCCC)CCCCCCCCCCCC)c(c4ccc(c3ccc(c2ccc(*)s2)s3)s4)c5c6=O | {<c1ccc(s1)C2=C3C(=O)N(CC(CCCCCCCCCC)CCCCCCCCCCCC)C(=C3C(=O)N2CC(CCCCCCCCCC)CCCCCCCCCCCC)c4ccc(s4)c5ccc(s5)c6ccc(s6)>} | 19.4 | 0.9 | 4.5
P2 | #VALUE! | *c7ccc(c6c5c(=O)n(CC(CCCCCCCCCC)CCCCCCCCCCCC)c(c4ccc(c3cc(NC(=O)CCCCC)c(c2ccc(c1sc(*)cc1NC(=O)CCCCC)cc2)s3)s4)c5c(=O)n6CC(CCCCCCCCCC)CCCCCCCCCCCC)s7 | {<c1ccc(s1)C2=C3C(=O)N(CC(CCCCCCCCCC)CCCCCCCCCCCC)C(=C3C(=O)N2CC(CCCCCCCCCC)CCCCCCCCCCCC)c4ccc(s4)c5cc(NC(=O)CCCCC)c(s5)c6ccc(cc6)c7sc(cc7NC(=O)CCCCC)>} | 20.5 | 3.6 | 2.2
PCDTPT | #VALUE! | *c1cc%10c(s1)c9sc(c7cnc(c2cc6c(s2)c5sc(c3ncc(*)c4nsnc34)cc5C6(CCCCCCCCCCCCCCCC)CCCCCCCCCCCCCCCC)c8nsnc78)cc9C%10(CCCCCCCCCCCCCCCC)CCCCCCCCCCCCCCCC | {<c1cc2c(s1)c1sc(cc1C2(CCCCCCCCCCCCCCCC)CCCCCCCCCCCCCCCC)c3cnc(c4nsnc34)c4cc5c(s4)c4sc(cc4C5(CCCCCCCCCCCCCCCC)CCCCCCCCCCCCCCCC)c6cnc(c7nsnc67)>} | 20.3 | 2.1 | 2.7
NDI-T-2HD | #VALUE! | *c5ccc(c1cc3c(=O)n(CC(CCCCCC)CCCCCCCC)c(=O)c4c(*)cc2c(=O)n(CC(CCCCCC)CCCCCCCC)c(=O)c1c2c34)s5 | {<c1ccc(s1)c2cc3c4c(C(=O)N(CC(CCCCCC)CCCCCCCC)C3=O)c(cc5c4c2C(=O)N(CC(CCCCCC)CCCCCCCC)C5=O)>} | 17.8 | 0.8 | 1.9
PBDT-TTz | #VALUE! | *C9=CC8=C(c1cc(CCCCCC)c(CCCCCC)s1)C6SC(c5sc(c4nc3sc(c2cc(CCCCCCCC)c(*)s2)nc3s4)cc5CCCCCCCC)=CC6=C(c7cc(CCCCCC)c(CCCCCC)s7)C8S9 | {<C1=CC2=C(c3cc(CCCCCC)c(CCCCCC)s3)C3SC(=CC3=C(c3cc(CCCCCC)c(CCCCCC)s3)C2S1)c4sc(cc4CCCCCCCC)c5nc6sc(nc6s5)c7cc(CCCCCCCC)c(s7)>} | 19.6 | 0.1 | 6.3
P3BT | #VALUE! | *c1cc(CCCC)c(*)s1 | {<c1cc(CCCC)c(s1)>} | 17.7 | 2.5 | 4.6
F8BT | #VALUE! | *c5ccc4c3ccc(c1ccc(*)c2nsnc12)cc3C(CCCCCCCC)(CCCCCCCC)c4c5 | {<c1ccc2c(c1)C(CCCCCCCC)(CCCCCCCC)c1cc(ccc12)c3ccc(c4nsnc34)>} | 19 | 3.2 | 2.4
PDPP-TVT | #VALUE! | *c6ccc(/C=C/c5ccc(c4ccc(c3c2c(=O)n(CC(CCCCCCCC)CCCCCCCCCC)c(c1ccc(*)s1)c2c(=O)n3CC(CCCCCCCC)CCCCCCCCCC)s4)s5)s6 | {<c1ccc(s1)/C=C/c2ccc(s2)c3ccc(s3)C4=C5C(=O)N(CC(CCCCCCCC)CCCCCCCCCC)C(=C5C(=O)N4CC(CCCCCCCC)CCCCCCCCCC)c6ccc(s6)>} | 19.4 | 1.1 | 4.8
QZ1 | #VALUE! | CCCCCCCCCCOc2cc(C#Cc1cc(C(=O)N(CCCCCCCC)CCCCCCCC)c(*)cc1C(=O)N(CCCCCCCC)CCCCCCCC)c(OCCCCCCCCCC)cc2C#C* | {<C#Cc1cc(OCCCCCCCCCC)c(cc1OCCCCCCCCCC)C#Cc2cc(C(=O)N(CCCCCCCC)CCCCCCCC)c(cc2C(=O)N(CCCCCCCC)CCCCCCCC)>} | 17.3 | 27.5 | 0.1
pBTTT12 | #VALUE! | *c4cc(CCCCCCCCCCCC)c(c3cc2sc(c1sc(*)cc1CCCCCCCCCCCC)cc2s3)s4 | {<c1cc(CCCCCCCCCCCC)c(s1)c2cc3sc(cc3s2)c4sc(cc4CCCCCCCCCCCC)>} | 18.6 | 1.3 | 6
NDI-C3 | #VALUE! | CCCCCCCCCCC(CCCCCCCC)Cn3c(=O)c4cc(c2ccc(CCCc1csc(*)c1)s2)c6c(=O)n(CC(CCCCCCCC)CCCCCCCCCC)c(=O)c5cc(*)c(c3=O)c4c56 | {<c1cc(cs1)CCCc2ccc(s2)c3cc4c5c(C(=O)N(CC(CCCCCCCC)CCCCCCCCCC)C4=O)c(cc6c5c3C(=O)N(CC(CCCCCCCC)CCCCCCCCCC)C6=O)>} | 18.3 | 0.1 | 2.1
NDI-C4 | #VALUE! | CCCCCCCCCCC(CCCCCCCC)Cn3c(=O)c4cc(c2ccc(CCCCc1csc(*)c1)s2)c6c(=O)n(CC(CCCCCCCC)CCCCCCCCCC)c(=O)c5cc(*)c(c3=O)c4c56 | {<c1cc(cs1)CCCCc2ccc(s2)c3cc4c5c(C(=O)N(CC(CCCCCCCC)CCCCCCCCCC)C4=O)c(cc6c5c3C(=O)N(CC(CCCCCCCC)CCCCCCCCCC)C6=O)>} | 18.3 | 0.4 | 2
NDI-C5 | #VALUE! | CCCCCCCCCCC(CCCCCCCC)Cn3c(=O)c4cc(c2ccc(CCCCCc1csc(*)c1)s2)c6c(=O)n(CC(CCCCCCCC)CCCCCCCCCC)c(=O)c5cc(*)c(c3=O)c4c56 | {<c1cc(cs1)CCCCCc2ccc(s2)c3cc4c5c(C(=O)N(CC(CCCCCCCC)CCCCCCCCCC)C4=O)c(cc6c5c3C(=O)N(CC(CCCCCCCC)CCCCCCCCCC)C6=O)>} | 18.3 | 0.4 | 2.1
NDI-C6 | #VALUE! | CCCCCCCCCCC(CCCCCCCC)Cn3c(=O)c4cc(c2ccc(CCCCCCc1csc(*)c1)s2)c6c(=O)n(CC(CCCCCCCC)CCCCCCCCCC)c(=O)c5cc(*)c(c3=O)c4c56 | {<c1cc(cs1)CCCCCCc2ccc(s2)c3cc4c5c(C(=O)N(CC(CCCCCCCC)CCCCCCCCCC)C4=O)c(cc6c5c3C(=O)N(CC(CCCCCCCC)CCCCCCCCCC)C6=O)>} | 18.3 | 0.4 | 2
P3OT | #VALUE! | *c1cc(CCCCCCCC)c(*)s1 | {<c1cc(CCCCCCCC)c(s1)>} | 17.4 | 2.1 | 3.9
P3(4MP)T | #VALUE! | *c1cc(CCCC(C)C)c(*)s1 | {<c1cc(CCCC(C)C)c(s1)>} | 17.3 | 2.2 | 4.2
PffBT4T-2DT | #VALUE! | CCCCCCCCCCCCC(CCCCCCCCCC)c1cc(*)sc1c6ccc(c5ccc(c4sc(c2c(F)c(F)c(*)c3nsnc23)cc4CC(CCCCCCCCCC)CCCCCCCCCCC)s5)s6 | {<c1cc(C(CCCCCCCCCC)CCCCCCCCCCCC)c(s1)c2ccc(s2)c3ccc(s3)c4sc(cc4CC(CCCCCCCCCC)CCCCCCCCCCC)c5c(F)c(F)c(c6nsnc56)>} | 19.2 | 0.9 | 4.8
PII-2T | #VALUE! | CCCCCCCCCCC(CCCCCCCCCC)CCCn6c(=O)c(=c3c(=O)n(CCCC(CCCCCCCCCC)CCCCCCCCCC)c4cc(c2ccc(c1ccc(*)s1)s2)ccc34)c5ccc(*)cc56 | 0 | 18.1 | 0.1 | 2.6
PFO | #VALUE! | *c3ccc2c1ccc(*)cc1[C@](CCCCCCCC)(CCCCCCCC)c2c3 | {<c1ccc2c(c1)C(CCCCCCCC)(CCCCCCCC)c1cc(ccc12)>} | 17.3 | 1 | 0.9
FPQ-Br | #VALUE! | *c4ccc(c3ccc2c1ccc(*)cc1C(CCCCCC[N+](C)(C)C)(CCCCCC[N+](C)(C)C)c2c3)cc4.[Br-].[Br-] | {<c1ccc(cc1.[Br-].[Br-])c2ccc3c(c2)C(CCCCCC[N+](C)(C)C)(CCCCCC[N+](C)(C)C)c2cc(ccc23)>}
P(PzDPP-CT2) | #VALUE! | CCCCCCCCCCCCCCC(CCCCCCCCCCCCCC)CCCn6c(c1cnc(*)cn1)c5c(=O)n(CCCC(CCCCCCCCCCCCCC)CCCCCCCCCCCCCC)c(c4cnc(c3cc(C#N)c(c2cc(C#N)c(*)s2)s3)cn4)c5c6=O | {<c1cnc(cn1)C2=C3C(=O)N(CCCC(CCCCCCCCCCCCCC)CCCCCCCCCCCCCC)C(=C3C(=O)N2CCCC(CCCCCCCCCCCCCC)CCCCCCCCCCCCCC)c4cnc(cn4)c5cc(C#N)c(s5)c6cc(C#N)c(s6)>} | 19.5 | 0.1 | 0.1
PTHS | #VALUE! | CCCC[N+](CCCC)(CCCC)CCCC.*c1cc(CCCCCCS(=O)(=O)[O-])c(*)s1 | {<c1cc(CCCCCCS(=O)(=O)[O-])c(s1.CCCC[N+](CCCC)(CCCC)CCCC)>} | 18.7 | 11.4 | 14.8
DP6-PPV | #VALUE! | */C=C/c2cc(CCCCCC)c(*)c(c1ccccc1)c2c3ccccc3 | {$/C=C/c1cc(CCCCCC)c(c(c2ccccc2)c1c1ccccc1)$} | 18.2 | 4 | 2.4
P3DT | #VALUE! | *c1cc(CCCCCCCCCC)c(*)s1 | {<c1cc(CCCCCCCCCC)c(s1)>} | 17.3 | 2 | 3.8
FBDOPV-2T | #VALUE! | *c9ccc(c8ccc(c7ccc6c(=c4c(=O)oc5cc3c(=c1c(=O)n(CCCC(CCCCCCCCCCCCCCCCCC)CCCCCCCCCCCCCCCCCC)c2c(F)c(*)ccc12)c(=O)oc3cc45)c(=O)n(CCCC(CCCCCCCCCCCCCCCCCC)CCCCCCCCCCCCCCCCCC)c6c7F)s8)s9 | {<c1ccc(s1)c2ccc(s2)c3ccc4c(c3F)N(CCCC(CCCCCCCCCCCCCCCCCC)CCCCCCCCCCCCCCCCCC)C(=O)C4=C3C(=O)Oc4cc5c(cc43)OC(=O)C5=C3C(=O)N(CCCC(CCCCCCCCCCCCCCCCCC)CCCCCCCCCCCCCCCCCC)c4c3ccc(c4F)>}
MBL-PPV | #VALUE! | */C=C/c1cc(OC)c(*)cc1OCCCCS(=O)(=O)[O-].[Li+] | {$/C=C/c1cc(OC)c(cc1OCCCCS(=O)(=O)[O-].[Li+])$} | 18.6 | 19.1 | 13.4
PLPP | #VALUE! | CCCCCCCCCCc%13ccc(C6(c1ccc(CCCCCCCCCC)cc1)c4cc3c2ccc(*)cc2C(CCCCCCCCCC)(CCCCCCCCCC)c3cc4c5cc8c(cc56)c7cc%12c(cc7C8(c9ccc(CCCCCCCCCC)cc9)c%10ccc(CCCCCCCCCC)cc%10)c%11ccc(*)cc%11C%12(CCCCCCCCCC)CCCCCCCCCC)cc%13 | {$c1ccc2c(c1)C(CCCCCCCCCC)(CCCCCCCCCC)c1cc3c(cc12)C(c1ccc(CCCCCCCCCC)cc1)(c1ccc(CCCCCCCCCC)cc1)c1cc2c(cc13)C(c1ccc(CCCCCCCCCC)cc1)(c1ccc(CCCCCCCCCC)cc1)c1cc3c(cc12)C(CCCCCCCCCC)(CCCCCCCCCC)c1cc(ccc13)$}
NN1 | #VALUE! | *=c7c(=O)n(CCCCCCCCCCCC)c8c6C=CC5C(=c1c(=O)n(CC(CCCCCCCC)CCCCCCCCCC)c2c1ccc4c2ccc3c(=*)c(=O)n(CC(CCCCCCCC)CCCCCCCCCC)c34)C(=O)N(CCCCCCCCCCCC)C5c6ccc78 | {<=C1C(=O)N(CCCCCCCCCCCC)c2c1ccc1c2C=CC2C(C(=O)N(CCCCCCCCCCCC)C12)=C3C(=O)N(CC(CCCCCCCC)CCCCCCCCCC)c4c3ccc3c5c(ccc43)C(C(=O)N5CC(CCCCCCCC)CCCCCCCCCC)=>}
PCPDTPT-nC16 | #VALUE! | CCCCCCCCCCCCCCCC[C@]5(CCCCCCCCCCCCCCCC)c1cc(*)sc1c4sc(c2cnc(*)c3nsnc23)cc45 | {<c1cc2c(s1)c1sc(cc1C2(CCCCCCCCCCCCCCCC)CCCCCCCCCCCCCCCC)c3cnc(c4nsnc34)>} | 18.3 | 3.2 | 3.9
PCPDTPT-ODD | #VALUE! | CCCCCCCCCCC(CCCCCCCC)C[C@]5(CC(CCCCCCCC)CCCCCCCCCC)c1cc(*)sc1c4sc(c2cnc(*)c3nsnc23)cc45 | {<c1cc2c(s1)c1sc(cc1C2(CC(CCCCCCCC)CCCCCCCCCC)CC(CCCCCCCC)CCCCCCCCCC)c3cnc(c4nsnc34)>} | 18.1 | 2.6 | 3.4
PCPDTPT-ene-ODD | #VALUE! | CCCCCCCCCCC(CCCCCCCC)CC(CC(CCCCCCCC)CCCCCCCCCC)=c4c1cc(*)sc1c5sc(c2cnc(*)c3nsnc23)cc45 | {<c1cc2c(s1)c1sc(cc1C2(CC(CCCCCCCC)CCCCCCCCCC)CC(CCCCCCCC)CCCCCCCCCC)c3cnc(c4nsnc34)>} | 18.5 | 2.3 | 3.7
PIDTFBT-C11-BO | #VALUE! | *c1cc3c(s1)c2cc%14c(cc2[C@]3(CCCCCCCCCCCC(CCCC)CCCCCC)CCCCCCCCCCCC(CCCC)CCCCCC)c%13sc(c%11cc(F)c(c4cc6c(s4)c5cc%10c(cc5[C@@]6(CCCCCCCCCCCC(CCCC)CCCCCC)CCCCCCCCCCCC(CCCC)CCCCCC)c9sc(c7c(F)cc(*)c8nsnc78)cc9[C@]%10(CCCCCCCCCCCC(CCCC)CCCCCC)CCCCCCCCCCCC(CCCC)CCCCCC)c%12nsnc%11%12)cc%13[C@@]%14(CCCCCCCCCCCC(CCCC)CCCCCC)CCCCCCCCCCCC(CCCC)CCCCCC | {<c1cc2c(s1)c1cc3c(cc1C2(CCCCCCCCCCCC(CCCC)CCCCCC)CCCCCCCCCCCC(CCCC)CCCCCC)c1sc(cc1C3(CCCCCCCCCCCC(CCCC)CCCCCC)CCCCCCCCCCCC(CCCC)CCCCCC)c2cc(F)c(c4nsnc24)c4cc5c(s4)c4cc6c(cc4C5(CCCCCCCCCCCC(CCCC)CCCCCC)CCCCCCCCCCCC(CCCC)CCCCCC)c4sc(cc4C6(CCCCCCCCCCCC(CCCC)CCCCCC)CCCCCCCCCCCC(CCCC)CCCCCC)c5c(F)cc(c7nsnc57)>}
NN2 | #VALUE! | *=c7c(=O)n(CCCCCCCCCCCC)c8c6C=CC5C(=c1c(=O)n(CCCCC(CCCCCC)CCCCCCCC)c2c1ccc4c2ccc3c(=*)c(=O)n(CCCCC(CCCCCC)CCCCCCCC)c34)C(=O)N(CCCCCCCCCCCC)C5c6ccc78 | {<=C1C(=O)N(CCCCCCCCCCCC)c2c1ccc1c2C=CC2C(C(=O)N(CCCCCCCCCCCC)C12)=C3C(=O)N(CCCCC(CCCCCC)CCCCCCCC)c4c3ccc3c5c(ccc43)C(C(=O)N5CCCCC(CCCCCC)CCCCCCCC)=>}
PCPDTPT-HD | #VALUE! | *c1cc5c(s1)c4sc(c2cnc(*)c3nsnc23)cc4[C@]5(CC(CCCCCC)CCCCCCCC)CC(CCCCCC)CCCCCCCC | {<c1cc2c(s1)c1sc(cc1C2(CC(CCCCCC)CCCCCCCC)CC(CCCCCC)CCCCCCCC)c3cnc(c4nsnc34)>} | 18.3 | 3 | 3.7
PCPDTFBT-C1-BO | #VALUE! | CCCCCCC(CCCC)C[C@@]%10(CC(CCCC)CCCCCC)c1cc(*)sc1c9sc(c7cc(F)c(c2cc6c(s2)c5sc(c3c(F)cc(*)c4nsnc34)cc5[C@@]6(CC(CCCC)CCCCCC)CC(CCCC)CCCCCC)c8nsnc78)cc9%10 | {<c1cc2c(s1)c1sc(cc1C2(CC(CCCC)CCCCCC)CC(CCCC)CCCCCC)c3cc(F)c(c4nsnc34)c4cc5c(s4)c4sc(cc4C5(CC(CCCC)CCCCCC)CC(CCCC)CCCCCC)c6c(F)cc(c7nsnc67)>}
PCPDTFBT-C3-BO | #VALUE! | CCCCCCC(CCCC)CCC[C@]%10(CCCC(CCCC)CCCCCC)c1cc(*)sc1c9sc(c7cc(F)c(c2cc6c(s2)c5sc(c3c(F)cc(*)c4nsnc34)cc5[C@]6(CCCC(CCCC)CCCCCC)CCCC(CCCC)CCCCCC)c8nsnc78)cc9%10 | {<c1cc2c(s1)c1sc(cc1C2(CCCC(CCCC)CCCCCC)CCCC(CCCC)CCCCCC)c3cc(F)c(c4nsnc34)c4cc5c(s4)c4sc(cc4C5(CCCC(CCCC)CCCCCC)CCCC(CCCC)CCCCCC)c6c(F)cc(c7nsnc67)>}
PCPDTFBT-C4-BO | #VALUE! | *c1cc%10c(s1)c9sc(c7cc(F)c(c2cc6c(s2)c5sc(c3c(F)cc(*)c4nsnc34)cc5[C@]6(CCCCC(CCCC)CCCCCC)CCCCC(CCCC)CCCCCC)c8nsnc78)cc9[C@@]%10(CCCCC(CCCC)CCCCCC)CCCCC(CCCC)CCCCCC | {<c1cc2c(s1)c1sc(cc1C2(CCCCC(CCCC)CCCCCC)CCCCC(CCCC)CCCCCC)c3cc(F)c(c4nsnc34)c4cc5c(s4)c4sc(cc4C5(CCCCC(CCCC)CCCCCC)CCCCC(CCCC)CCCCCC)c6c(F)cc(c7nsnc67)>} | 19.8 | 1 | 1.8
PCPDTFBT-C5-BO | #VALUE! | *c1cc%10c(s1)c9sc(c7cc(F)c(c2cc6c(s2)c5sc(c3c(F)cc(*)c4nsnc34)cc5[C@]6(CCCCCC(CCCC)CCCCCC)CCCCCC(CCCC)CCCCCC)c8nsnc78)cc9[C@@]%10(CCCCCC(CCCC)CCCCCC)CCCCCC(CCCC)CCCCCC | {<c1cc2c(s1)c1sc(cc1C2(CCCCCC(CCCC)CCCCCC)CCCCCC(CCCC)CCCCCC)c3cc(F)c(c4nsnc34)c4cc5c(s4)c4sc(cc4C5(CCCCCC(CCCC)CCCCCC)CCCCCC(CCCC)CCCCCC)c6c(F)cc(c7nsnc67)>} | 19.9 | 0.9 | 1.9
PCPDTFBT-C11-BO | #VALUE! | CCCCCCC(CCCC)CCCCCCCCCCC[C@]%10(CCCCCCCCCCCC(CCCC)CCCCCC)c1cc(*)sc1c9sc(c7cc(F)c(c2cc6c(s2)c5sc(c3c(F)cc(*)c4nsnc34)cc5[C@]6(CCCCCCCCCCCC(CCCC)CCCCCC)CCCCCCCCCCCC(CCCC)CCCCCC)c8nsnc78)cc9%10 | {<c1cc2c(s1)c1sc(cc1C2(CCCCCCCCCCCC(CCCC)CCCCCC)CCCCCCCCCCCC(CCCC)CCCCCC)c3cc(F)c(c4nsnc34)c4cc5c(s4)c4sc(cc4C5(CCCCCCCCCCCC(CCCC)CCCCCC)CCCCCCCCCCCC(CCCC)CCCCCC)c6c(F)cc(c7nsnc67)>}
PTEBS | #VALUE! | O=S(=O)([O-])CCCOCCCc1cc(*)sc1*.[Na+] | 0 | 18.6 | 11.9 | 15.3
AN1 | #VALUE! | *=c1c(=O)n(CCCCCCCCCCCC)c9c1ccc8cc6c(C=CC7C(=c2c(=O)n(CC(CCCCCCCC)CCCCCCCCCC)c3c2ccc5c3ccc4c(=*)c(=O)n(CC(CCCCCCCC)CCCCCCCCCC)c45)C(=O)N(CCCCCCCCCCCC)C67)cc89 | {<=C1C(=O)N(CCCCCCCCCCCC)c2c1ccc1cc3c(cc21)C=CC1C(C(=O)N(CCCCCCCCCCCC)C31)=C2C(=O)N(CC(CCCCCCCC)CCCCCCCCCC)c4c2ccc2c5c(ccc42)C(C(=O)N5CC(CCCCCCCC)CCCCCCCCCC)=>}
TEHIF | #VALUE! | CCCCCC(CC)CC3(CC(CC)CCCCC)c1cc(*)ccc1c2cc5c(cc23)c4ccc(*)cc4C5(CC(CC)CCCCC)CC(CC)CCCCC | {$c1ccc2c(c1)C(CC(CC)CCCCC)(CC(CC)CCCCC)c1cc3c(cc12)C(CC(CC)CCCCC)(CC(CC)CCCCC)c1cc(ccc13)$} | 5 | 0.1 | 0.1
PCPDTPT-ene-HD | #VALUE! | CCCCCCCCC(CCCCCC)CC(CC(CCCCCC)CCCCCCCC)=c4c1cc(*)sc1c5sc(c2cnc(*)c3nsnc23)cc45 | {<c1cc2c(s1)c1sc(cc1C2=C(CC(CCCCCC)CCCCCCCC)CC(CCCCCC)CCCCCCCC)c3cnc(c4nsnc34)>} | 18.6 | 2.7 | 4.1
PIDTCPDT-C11-BO | #VALUE! | *c1cc3c(s1)c2cc8c(cc2[C@@]3(CCCCCCCCCCCC(CCCC)CCCCCC)CCCCCCCCCCCC(CCCC)CCCCCC)c7sc(c4cc6c(s4)c5sc(*)cc5[C@@]6(CCCCCCCCCCCC(CCCC)CCCCCC)CCCCCCCCCCCC(CCCC)CCCCCC)cc7[C@]8(CCCCCCCCCCCC(CCCC)CCCCCC)CCCCCCCCCCCC(CCCC)CCCCCC | {<c1cc2c(s1)c1cc3c(cc1C2(CCCCCCCCCCCC(CCCC)CCCCCC)CCCCCCCCCCCC(CCCC)CCCCCC)c1sc(cc1C3(CCCCCCCCCCCC(CCCC)CCCCCC)CCCCCCCCCCCC(CCCC)CCCCCC)c2cc4c(s2)c2sc(cc2C4(CCCCCCCCCCCC(CCCC)CCCCCC)CCCCCCCCCCCC(CCCC)CCCCCC)>}
PIDTBT-nC16 | #VALUE! | *c1cc3c(s1)c2cc7c(cc2[C@]3(CCCCCCCCCCCCCCCC)CCCCCCCCCCCCCCCC)c6sc(c4ccc(*)c5nsnc45)cc6[C@]7(CCCCCCCCCCCCCCCC)CCCCCCCCCCCCCCCC | {<c1cc2c(s1)c1cc3c(cc1C2(CCCCCCCCCCCCCCCC)CCCCCCCCCCCCCCCC)c1sc(cc1C3(CCCCCCCCCCCCCCCC)CCCCCCCCCCCCCCCC)c2ccc(c4nsnc24)>} | 18.4 | 0.8 | 2
AN2 | #VALUE! | *=c1c(=O)n(CCCCC(CCCCCC)CCCCCCCC)c2c1ccc9c2ccc8c(=C6C(=O)N(CCCCCCCCCCCC)C7C=Cc5cc3c(ccc4c3c(=*)c(=O)n4CCCCCCCCCCCC)cc5C67)c(=O)n(CCCCC(CCCCCC)CCCCCCCC)c89 | {<=C1C(=O)N(CCCCC(CCCCCC)CCCCCCCC)c2c1ccc1c3c(ccc21)C(C(=O)N3CCCCC(CCCCCC)CCCCCCCC)=C1C(=O)N(CCCCCCCCCCCC)C2C=Cc4cc5c6c(ccc5cc4C12)N(CCCCCCCCCCCC)C(=O)C6=>}
PDPPPyT-ODD | #VALUE! | *c6ccc(c5ccc(c4c3c(=O)n(CC(CCCCCCCC)CCCCCCCCCC)c(c2ccc(c1ccc(*)s1)cn2)c3c(=O)n4CC(CCCCCCCC)CCCCCCCCCC)nc5)s6 | {<c1ccc(s1)c2ccc(nc2)C3=C4C(=O)N(CC(CCCCCCCC)CCCCCCCCCC)C(=C4C(=O)N3CC(CCCCCCCC)CCCCCCCCCC)c5ccc(cn5)c6ccc(s6)>} | 19.5 | 1.6 | 2.4
P6DPF | #VALUE! | CCCCCCOc1cc(*)cc3c1c2ccc(*)cc2C3(c4ccccc4)c5ccccc5 | {$c1ccc2c(c1)C(c1ccccc1)(c1ccccc1)c1cc(cc(OCCCCCC)c12)$} | 21 | 2.3 | 2.4
P7DPF | #VALUE! | CCCCCCCOc1cc(*)cc3c1c2ccc(*)cc2C3(c4ccccc4)c5ccccc5 | {$c1ccc2c(c1)C(c1ccccc1)(c1ccccc1)c1cc(cc(OCCCCCCC)c12)$} | 20.7 | 1.5 | 2.4
P8DPF | #VALUE! | CCCCCCCCOc1cc(*)cc3c1c2ccc(*)cc2C3(c4ccccc4)c5ccccc5 | {$c1ccc2c(c1)C(c1ccccc1)(c1ccccc1)c1cc(cc(OCCCCCCCC)c12)$} | 20.6 | 5.1 | 2.3
P9DPF | Picture | CCCCCCCCCOc1cc(*)cc3c1c2ccc(*)cc2C3(c4ccccc4)c5ccccc5 | {$c1ccc2c(c1)C(c1ccccc1)(c1ccccc1)c1cc(cc(OCCCCCCCCC)c12)$} | 20.3 | 5 | 2.3
P3ImiHT | Picture | Cn2cc[n+](CCCCCCc1cc(*)sc1*)c2.[Br-] | 0 | 18.4 | 5 | 5.4
PM7-D2 | #VALUE! | CCCCCCCCCCOC(=O)c8c(c1ccc(*)s1)sc(c7ccc(c6cc5c(c2cc(Cl)c(CC(CC)CCCC)s2)c3sc(*)cc3c(c4cc(Cl)c(CC(CC)CCCC)s4)c5s6)s7)c8C(=O)OCCCCCCCCCC | {<c1ccc(s1)c2sc(c(C(=O)OCCCCCCCCCC)c2C(=O)OCCCCCCCCCC)c3ccc(s3)c4cc5c(c6cc(Cl)c(CC(CC)CCCC)s6)c6sc(cc6c(c6cc(Cl)c(CC(CC)CCCC)s6)c5s4)>} | 20.9 | 3.8 | 5.9