## Sheet 1
ID | DOI | Abbrevation | smile | Selective_layer_thickness | Turbular | Plate | Filler_size | Filler_concentration | Crosslinker_concentration | Organic_Hildebrand_solubility_parameter | Organic_molecular_volume | Mass_ratio(A/B) | Effluent_type | Effective_area | Experimental_temperature | Downstream_pressure | Separation_factor | Total_flux
1 | 10.1002/9781119418399.ch5 | PVA | C([*])C([*])(O) | 0.05 | 0 | 1 |  |  | 5% | 21.37 | 57.25 | 0.0309 | H2O | 160 | 35 | 10 | 1.6
2 | 10.1002/9781119418399.ch5 | PVA | C([*])C([*])(O) | 0.05 | 0 | 1 |  |  | 5% | 21.37 | 57.25 | 0.0638 | H2O | 160 | 35 | 10 | 2
3 | 10.1002/9781119418399.ch5 | PVA | C([*])C([*])(O) | 0.05 | 0 | 1 |  |  | 5% | 21.37 | 57.25 | 0.0989 | H2O | 160 | 35 | 10 | 2.2
4 | 10.1002/9781119418399.ch5 | PVA | C([*])C([*])(O) | 0.05 | 0 | 1 |  |  | 5% | 21.37 | 57.25 | 0.1364 | H2O | 160 | 35 | 10 | 3.2
5 | 10.1002/9781119418399.ch5 | PVA | C([*])C([*])(O) | 0.05 | 0 | 1 |  |  | 5% | 21.37 | 57.25 | 0.1765 | H2O | 160 | 35 | 10 | 3.8
6 | 10.1002/9781119418399.ch5 | PVA | C([*])C([*])(O) | 0.05 | 0 | 1 |  |  | 5% | 21.37 | 57.25 | 0.25 | H2O | 160 | 35 | 10 | 4.2
7 | 10.1002/aic.15140 | PVA | C([*])C([*])(O) | 15 | 0 | 1 | 332.105 | 7.5% |  | 23.57 | 76.4 | 5.6667 | H2O | 13.5 | 40 | 1 | 1821 | 0.098
8 | 10.1002/aic.15140 | PVA | C([*])C([*])(O) | 15 | 0 | 1 | 195.5 | 7.5% | 0.5% | 23.57 | 76.4 | 5.6667 | H2O | 13.5 | 40 | 1 | 1200 | 0.112
9 | 10.1002/aic.15140 | PVA | C([*])C([*])(O) | 15 | 0 | 1 | 332.105 | 7.5% |  | 26.52 | 58.5 | 5.6667 | H2O | 13.5 | 30 | 1 | 250 | 0.09
10 | 10.1002/aic.15140 | PVA | C([*])C([*])(O) | 15 | 0 | 1 | 332.105 | 7.5% |  | 26.52 | 58.5 | 5.6667 | H2O | 13.5 | 40 | 1 | 200 | 0.13
11 | 10.1002/aic.15140 | PVA | C([*])C([*])(O) | 15 | 0 | 1 | 332.105 | 5% |  | 26.52 | 58.5 | 5.6667 | H2O | 13.5 | 40 | 1 | 160 | 0.11
12 | 10.1002/aic.15140 | PVA | C([*])C([*])(O) | 15 | 0 | 1 |  |  |  | 26.52 | 58.5 | 5.6667 | H2O | 13.5 | 40 | 1 | 140 | 0.1
13 | 10.1002/aic.15140 | PVA | C([*])C([*])(O) | 15 | 0 | 1 | 195.5 | 7.5% | 0.5% | 26.52 | 58.5 | 5.6667 | H2O | 13.5 | 40 | 1 | 120 | 0.12
14 | 10.1002/aic.15140 | PVA | C([*])C([*])(O) | 15 | 0 | 1 | 332.105 | 7.5% |  | 26.52 | 58.5 | 5.6667 | H2O | 13.5 | 50 | 1 | 119 | 0.185
15 | 10.1002/aic.15140 | PVA | C([*])C([*])(O) | 15 | 0 | 1 | 195.5 | 7.5% |  | 26.52 | 58.5 | 5.6667 | H2O | 13.5 | 40 | 1 | 100 | 0.118
16 | 10.1002/aic.15140 | PVA | C([*])C([*])(O) | 15 | 0 | 1 | 332.105 | 2.5% |  | 26.52 | 58.5 | 5.6667 | H2O | 13.5 | 40 | 1 | 80 | 0.07
17 | 10.1002/aic.15140 | PVA | C([*])C([*])(O) | 15 | 0 | 1 | 332.105 | 10% |  | 26.52 | 58.5 | 5.6667 | H2O | 13.5 | 40 | 1 | 70 | 0.25
18 | 10.1002/aic.15140 | PVA | C([*])C([*])(O) | 15 | 0 | 1 | 332.105 | 7.5% |  | 26.52 | 58.5 | 5.6667 | H2O | 13.5 | 60 | 1 | 70 | 0.23
19 | 10.1016/S0376-7388(00)00683-9 | PTMSP | [*]/C(C)=C([*])\[Si](C)(C)C | 15 | 0 | 1 |  |  |  | 23.19 | 91.8 | 15.6667 | organic | 31.2 | 30 | 2.66 | 40
20 | 10.1002/app.13358 | PTMSP | [*]/C(C)=C([*])\[Si](C)(C)C | 25 | 0 | 1 |  |  |  | 26.52 | 58.5 | 15.6667 | organic | 31.2 | 30 | 2.66 | 20 | 0.34
21 | 10.1002/app.13358 | PTMSP | [*]/C(C)=C([*])\[Si](C)(C)C | 19 | 0 | 1 |  |  |  | 26.52 | 58.5 | 15.6667 | organic | 31.2 | 30 | 2.66 | 19.3 | 0.35
22 | 10.1002/app.13358 | PTMSP | [*]/C(C)=C([*])\[Si](C)(C)C | 20 | 0 | 1 |  |  |  | 26.52 | 58.5 | 15.6667 | organic | 31.2 | 30 | 2.66 | 18.5 | 0.3
23 | 10.1002/app.13358 | PTMSP | [*]/C(C)=C([*])\[Si](C)(C)C | 14 | 0 | 1 |  |  |  | 26.52 | 58.5 | 9 | organic | 31.2 | 30 | 2.66 | 17.4 | 0.9
24 | 10.1002/app.13358 | PTMSP | [*]/C(C)=C([*])\[Si](C)(C)C | 14 | 0 | 1 |  |  |  | 26.52 | 58.5 | 32.3333 | organic | 31.2 | 30 | 2.66 | 16.8 | 0.6
25 | 10.1002/app.13358 | PTMSP | [*]/C(C)=C([*])\[Si](C)(C)C | 14 | 0 | 1 |  |  |  | 26.52 | 58.5 | 15.6667 | organic | 31.2 | 30 | 2.66 | 16.5 | 0.5
26 | 10.1002/app.13358 | PTMSP | [*]/C(C)=C([*])\[Si](C)(C)C | 15 | 0 | 1 |  |  |  | 26.52 | 58.5 | 15.6667 | organic | 31.2 | 30 | 2.66 | 16 | 0.42
27 | 10.1002/app.13358 | PTMSP | [*]/C(C)=C([*])\[Si](C)(C)C | 18 | 0 | 1 |  |  |  | 26.52 | 58.5 | 15.6667 | organic | 31.2 | 30 | 2.66 | 15.7 | 0.42
28 | 10.1002/app.13358 | PTMSP | [*]/C(C)=C([*])\[Si](C)(C)C | 20 | 0 | 1 |  |  |  | 26.52 | 58.5 | 15.6667 | organic | 31.2 | 30 | 2.66 | 15.5 | 0.42
29 | 10.1002/app.13358 | PTMSP | [*]/C(C)=C([*])\[Si](C)(C)C | 15 | 0 | 1 |  |  |  | 26.52 | 58.5 | 15.6667 | organic | 31.2 | 30 | 2.66 | 15.1 | 0.44
30 | 10.1002/app.13358 | PTMSP | [*]/C(C)=C([*])\[Si](C)(C)C | 15 | 0 | 1 |  |  |  | 26.52 | 58.5 | 15.6667 | organic | 31.2 | 30 | 2.66 | 8.2
31 | 10.1002/app.21149 | NaAlg | [*]C1[C@@H](O)[C@@H](O)C(O[*])O[C@@H]1C(O[Na])=O | 40 | 0 | 1 |  |  |  | 21.37 | 57.25 | 19 | H2O | 34.23 | 30 | 6.6 | 28.5 | 0.022
32 | 10.1002/app.21149 | NaAlg | [*]C1[C@@H](O)[C@@H](O)C(O[*])O[C@@H]1C(O[Na])=O | 40 | 0 | 1 |  |  |  | 21.37 | 57.25 | 9 | H2O | 34.23 | 30 | 6.6 | 16.7 | 0.034
33 | 10.1002/app.21149 | NaAlg | [*]C1[C@@H](O)[C@@H](O)C(O[*])O[C@@H]1C(O[Na])=O | 40 | 0 | 1 |  |  |  | 21.37 | 57.25 | 9 | H2O | 34.23 | 40 | 6.6 | 12.69 | 0.0102
34 | 10.1002/app.21149 | NaAlg | [*]C1[C@@H](O)[C@@H](O)C(O[*])O[C@@H]1C(O[Na])=O | 40 | 0 | 1 |  |  |  | 21.37 | 57.25 | 5.6667 | H2O | 34.23 | 30 | 6.6 | 11.51 | 0.04
35 | 10.1002/app.21149 | NaAlg | [*]C1[C@@H](O)[C@@H](O)C(O[*])O[C@@H]1C(O[Na])=O | 40 | 0 | 1 |  |  |  | 21.37 | 57.25 | 4 | H2O | 34.23 | 30 | 6.6 | 8.5 | 0.046
36 | 10.1002/app.21149 | NaAlg | [*]C1[C@@H](O)[C@@H](O)C(O[*])O[C@@H]1C(O[Na])=O | 40 | 0 | 1 |  |  |  | 21.37 | 57.25 | 3 | H2O | 34.23 | 30 | 6.6 | 7 | 0.05
37 | 10.1002/app.21149 | NaAlg | [*]C1[C@@H](O)[C@@H](O)C(O[*])O[C@@H]1C(O[Na])=O | 40 | 0 | 1 |  |  |  | 21.37 | 57.25 | 9 | H2O | 34.23 | 50 | 6.6 | 4.43 | 0.0255
38 | 10.1002/app.21323 | PVA | C([*])C([*])(O) | 30 | 0 | 1 |  |  | 0.5% | 23.57 | 76.4 | 9 | H2O | 32.4 | 30 | 13.3 | 77.29 | 0.11
39 | 10.1002/app.21323 | PVA | C([*])C([*])(O) | 30 | 0 | 1 |  |  | 0.5% | 23.57 | 76.4 | 4 | H2O | 32.4 | 30 | 13.3 | 29.9 | 0.24
40 | 10.1002/app.21323 | PVA | C([*])C([*])(O) | 30 | 0 | 1 |  |  | 0.5% | 23.57 | 76.4 | 2.3333 | H2O | 32.4 | 30 | 13.3 | 16.5 | 0.36
41 | 10.1002/app.21323 | PVA | C([*])C([*])(O) | 30 | 0 | 1 |  |  | 0.5% | 23.57 | 76.4 | 1.5 | H2O | 32.4 | 30 | 13.3 | 8.79 | 0.43
42 | 10.1002/app.21323 | PVA | C([*])C([*])(O) | 30 | 0 | 1 |  |  | 0.5% | 23.57 | 76.4 | 1 | H2O | 32.4 | 30 | 13.3 | 5.5 | 0.47
43 | 10.1002/app.21323 | NaAlg | [*]C1[C@@H](O)[C@@H](O)C(O[*])O[C@@H]1C(O[Na])=O | 30 | 0 | 1 |  |  | 0.5% | 23.57 | 76.4 | 1 | H2O | 32.4 | 30 | 13.3 | 25.04 | 0.35
44 | 10.1002/app.21323 | NaAlg | [*]C1[C@@H](O)[C@@H](O)C(O[*])O[C@@H]1C(O[Na])=O | 30 | 0 | 1 |  |  | 0.5% | 23.57 | 76.4 | 1.5 | H2O | 32.4 | 30 | 13.3 | 38.39 | 0.24
45 | 10.1002/app.21323 | NaAlg | [*]C1[C@@H](O)[C@@H](O)C(O[*])O[C@@H]1C(O[Na])=O | 30 | 0 | 1 |  |  | 0.5% | 23.57 | 76.4 | 2.3333 | H2O | 32.4 | 30 | 13.3 | 127.3 | 0.17
46 | 10.1002/app.21323 | NaAlg | [*]C1[C@@H](O)[C@@H](O)C(O[*])O[C@@H]1C(O[Na])=O | 30 | 0 | 1 |  |  | 0.5% | 23.57 | 76.4 | 4 | H2O | 32.4 | 30 | 13.3 | 229.9 | 0.12
47 | 10.1002/app.21323 | NaAlg | [*]C1[C@@H](O)[C@@H](O)C(O[*])O[C@@H]1C(O[Na])=O | 30 | 0 | 1 |  |  | 0.5% | 23.57 | 76.4 | 9 | H2O | 32.4 | 30 | 13.3 | 652.8 | 0.07
48 | 10.1002/app.2240 | PVA | C([*])C([*])(O) | 50 | 0 | 1 |  |  | 0.2% | 21.37 | 57.25 | 0.1111 | H2O | 32.4 | 25 | 13.33 | 6.56 | 0.1553
49 | 10.1002/app.2240 | PVA | C([*])C([*])(O) | 50 | 0 | 1 |  |  | 0.2% | 21.37 | 57.25 | 0.1111 | H2O | 32.4 | 35 | 13.33 | 5.44 | 0.3848
50 | 10.1002/app.2240 | PVA | C([*])C([*])(O) | 50 | 0 | 1 |  |  | 0.2% | 21.37 | 57.25 | 0.1111 | H2O | 32.4 | 45 | 13.33 | 4.65 | 0.4588
51 | 10.1002/app.2240 | PVA | C([*])C([*])(O) | 50 | 0 | 1 |  |  | 0.2% | 21.37 | 57.25 | 0.25 | H2O | 32.4 | 25 | 13.33 | 6.89 | 0.1919
52 | 10.1002/app.2240 | PVA | C([*])C([*])(O) | 50 | 0 | 1 |  |  | 0.2% | 21.37 | 57.25 | 0.25 | H2O | 32.4 | 35 | 13.33 | 5.52 | 0.3986
53 | 10.1002/app.2240 | PVA | C([*])C([*])(O) | 50 | 0 | 1 |  |  | 0.2% | 21.37 | 57.25 | 0.25 | H2O | 32.4 | 45 | 13.33 | 5.52 | 0.6038
54 | 10.1002/app.2240 | PVA | C([*])C([*])(O) | 50 | 0 | 1 |  |  | 0.2% | 21.37 | 57.25 | 0.4286 | H2O | 32.4 | 25 | 13.33 | 7.13 | 0.1223
55 | 10.1002/app.2240 | PVA | C([*])C([*])(O) | 50 | 0 | 1 |  |  | 0.2% | 21.37 | 57.25 | 0.4286 | H2O | 32.4 | 35 | 13.33 | 5.42 | 0.3994
56 | 10.1002/app.2240 | PVA | C([*])C([*])(O) | 50 | 0 | 1 |  |  | 0.2% | 21.37 | 57.25 | 0.4286 | H2O | 32.4 | 45 | 13.33 | 4.61 | 0.6455
57 | 10.1002/app.2240 | PVA | C([*])C([*])(O) | 50 | 0 | 1 |  |  | 0.2% | 21.37 | 57.25 | 0.6667 | H2O | 32.4 | 25 | 13.33 | 7.33 | 0.1183
58 | 10.1002/app.2240 | PVA | C([*])C([*])(O) | 50 | 0 | 1 |  |  | 0.2% | 21.37 | 57.25 | 0.6667 | H2O | 32.4 | 35 | 13.33 | 5.68 | 0.2265
59 | 10.1002/app.2240 | PVA | C([*])C([*])(O) | 50 | 0 | 1 |  |  | 0.2% | 21.37 | 57.25 | 0.6667 | H2O | 32.4 | 45 | 13.33 | 4.6 | 0.5945
60 | 10.1002/app.2240 | PVA | C([*])C([*])(O) | 50 | 0 | 1 |  |  | 0.2% | 21.37 | 57.25 | 1 | H2O | 32.4 | 25 | 13.33 | 6.81 | 0.0962
61 | 10.1002/app.2240 | PVA | C([*])C([*])(O) | 50 | 0 | 1 |  |  | 0.2% | 21.37 | 57.25 | 1 | H2O | 32.4 | 35 | 13.33 | 6.14 | 0.1918
62 | 10.1002/app.2240 | PVA | C([*])C([*])(O) | 50 | 0 | 1 |  |  | 0.2% | 21.37 | 57.25 | 1 | H2O | 32.4 | 45 | 13.33 | 5 | 0.453
63 | 10.1002/app.2240 | PVA | C([*])C([*])(O) | 50 | 0 | 1 |  |  | 0.2% | 21.37 | 57.25 | 1.5 | H2O | 32.4 | 25 | 13.33 | 7.9 | 0.0872
64 | 10.1002/app.2240 | PVA | C([*])C([*])(O) | 50 | 0 | 1 |  |  | 0.2% | 21.37 | 57.25 | 1.5 | H2O | 32.4 | 35 | 13.33 | 6 | 0.1737
65 | 10.1002/app.2240 | PVA | C([*])C([*])(O) | 50 | 0 | 1 |  |  | 0.2% | 21.37 | 57.25 | 1.5 | H2O | 32.4 | 45 | 13.33 | 5.12 | 0.3653
66 | 10.1002/app.2240 | PVA | C([*])C([*])(O) | 50 | 0 | 1 |  |  | 0.2% | 21.37 | 57.25 | 2.3333 | H2O | 32.4 | 25 | 13.33 | 11.98 | 0.0445
67 | 10.1002/app.2240 | PVA | C([*])C([*])(O) | 50 | 0 | 1 |  |  | 0.2% | 21.37 | 57.25 | 2.3333 | H2O | 32.4 | 35 | 13.33 | 6.88 | 0.1152
68 | 10.1002/app.2240 | PVA | C([*])C([*])(O) | 50 | 0 | 1 |  |  | 0.2% | 21.37 | 57.25 | 2.3333 | H2O | 32.4 | 45 | 13.33 | 4.88 | 0.2112
69 | 10.1002/app.2240 | PVA | C([*])C([*])(O) | 50 | 0 | 1 |  |  | 0.2% | 21.37 | 57.25 | 4 | H2O | 32.4 | 25 | 13.33 | 15.35 | 0.0084
70 | 10.1002/app.2240 | PVA | C([*])C([*])(O) | 50 | 0 | 1 |  |  | 0.2% | 21.37 | 57.25 | 4 | H2O | 32.4 | 35 | 13.33 | 6.71 | 0.0557
71 | 10.1002/app.2240 | PVA | C([*])C([*])(O) | 50 | 0 | 1 |  |  | 0.2% | 21.37 | 57.25 | 4 | H2O | 32.4 | 45 | 13.33 | 6.39 | 0.124
72 | 10.1002/app.2240 | PVA | C([*])C([*])(O) | 50 | 0 | 1 |  |  | 0.2% | 21.37 | 57.25 | 9.01 | H2O | 32.4 | 25 | 13.33 | 23.14 | 0.006
73 | 10.1002/app.2240 | PVA | C([*])C([*])(O) | 50 | 0 | 1 |  |  | 0.2% | 21.37 | 57.25 | 9.01 | H2O | 32.4 | 35 | 13.33 | 16.7 | 0.0028
74 | 10.1002/app.2240 | PVA | C([*])C([*])(O) | 50 | 0 | 1 |  |  | 0.2% | 21.37 | 57.25 | 9.01 | H2O | 32.4 | 45 | 13.33 | 11.6 | 0.0371
75 | 10.1002/app.2241 | NaAlg | [*]C1[C@@H](O)[C@@H](O)C(O[*])O[C@@H]1C(O[Na])=O | 50 | 0 | 1 |  |  | 0.5% | 21.37 | 57.25 | 0.25 | H2O | 32.4 | 30 | 13.3 | 7.44 | 0.259
76 | 10.1002/app.2241 | NaAlg | [*]C1[C@@H](O)[C@@H](O)C(O[*])O[C@@H]1C(O[Na])=O | 50 | 0 | 1 |  |  | 0.5% | 21.37 | 57.25 | 0.4286 | H2O | 32.4 | 30 | 13.3 | 7.03 | 0.253
77 | 10.1002/app.2241 | NaAlg | [*]C1[C@@H](O)[C@@H](O)C(O[*])O[C@@H]1C(O[Na])=O | 50 | 0 | 1 |  |  | 0.5% | 21.37 | 57.25 | 0.6667 | H2O | 32.4 | 30 | 13.3 | 5.99 | 0.201
78 | 10.1002/app.2241 | NaAlg | [*]C1[C@@H](O)[C@@H](O)C(O[*])O[C@@H]1C(O[Na])=O | 50 | 0 | 1 |  |  | 0.5% | 21.37 | 57.25 | 1 | H2O | 32.4 | 30 | 13.3 | 7 | 0.1
79 | 10.1002/app.2241 | NaAlg | [*]C1[C@@H](O)[C@@H](O)C(O[*])O[C@@H]1C(O[Na])=O | 50 | 0 | 1 |  |  | 0.5% | 21.37 | 57.25 | 1.5 | H2O | 32.4 | 30 | 13.3 | 9.4 | 0.089
80 | 10.1002/app.2241 | NaAlg | [*]C1[C@@H](O)[C@@H](O)C(O[*])O[C@@H]1C(O[Na])=O | 50 | 0 | 1 |  |  | 0.5% | 21.37 | 57.25 | 2.3333 | H2O | 32.4 | 30 | 13.3 | 15 | 0.067
81 | 10.1002/app.2241 | NaAlg | [*]C1[C@@H](O)[C@@H](O)C(O[*])O[C@@H]1C(O[Na])=O | 50 | 0 | 1 |  |  | 0.5% | 21.37 | 57.25 | 4 | H2O | 32.4 | 30 | 13.3 | 22.5 | 0.047
82 | 10.1002/app.2241 | NaAlg | [*]C1[C@@H](O)[C@@H](O)C(O[*])O[C@@H]1C(O[Na])=O | 50 | 0 | 1 |  |  | 0.5% | 21.37 | 57.25 | 4 | H2O | 32.4 | 30 | 13.3 | 22.05 | 0.04
83 | 10.1002/app.2241 | NaAlg | [*]C1[C@@H](O)[C@@H](O)C(O[*])O[C@@H]1C(O[Na])=O | 50 | 0 | 1 |  |  | 0.5% | 21.37 | 57.25 | 4 | H2O | 32.4 | 40 | 13.3 | 18.22 | 0.007
84 | 10.1002/app.2241 | NaAlg | [*]C1[C@@H](O)[C@@H](O)C(O[*])O[C@@H]1C(O[Na])=O | 50 | 0 | 1 |  |  | 0.5% | 21.37 | 57.25 | 4 | H2O | 32.4 | 50 | 13.3 | 17.62 | 0.0096
85 | 10.1002/app.2241 | NaAlg | [*]C1[C@@H](O)[C@@H](O)C(O[*])O[C@@H]1C(O[Na])=O | 50 | 0 | 1 |  |  | 0.5% | 21.37 | 57.25 | 9 | H2O | 32.4 | 30 | 13.3 | 13.6 | 0.025
86 | 10.1002/app.25260 | PDMS | [Si]([*])(C)(C)O([*]) | 8 | 0 | 1 |  |  |  | 29.61 | 40.49 | 32.3333 | organic | 24 | 30 | 9 | 1.819048 | 0.538462
87 | 10.1002/app.25260 | PDMS | [Si]([*])(C)(C)O([*]) | 8 | 0 | 1 |  |  |  | 24.1 | 89 | 32.3333 | organic | 24 | 35 | 9 | 3.71 | 1.15
88 | 10.1002/app.25260 | PDMS | [Si]([*])(C)(C)O([*]) | 8 | 0 | 1 |  |  |  | 29.61 | 40.49 | 32.3333 | organic | 24 | 35 | 9 | 1.364286 | 0.567568
89 | 10.1002/app.25260 | PDMS | [Si]([*])(C)(C)O([*]) | 8 | 0 | 1 |  |  |  | 29.61 | 40.49 | 32.3333 | organic | 24 | 40 | 9 | 1.140299 | 0.567568
90 | 10.1002/app.25260 | PDMS | [Si]([*])(C)(C)O([*]) | 8 | 0 | 1 |  |  |  | 24.1 | 89 | 32.3333 | organic | 24 | 45 | 9 | 3.5 | 1.511
91 | 10.1002/app.25260 | PDMS | [Si]([*])(C)(C)O([*]) | 8 | 0 | 1 |  |  |  | 29.61 | 40.49 | 32.3333 | organic | 24 | 45 | 9 | 1.544503 | 0.6
92 | 10.1002/app.25260 | PDMS | [Si]([*])(C)(C)O([*]) | 8 | 0 | 1 |  |  |  | 29.61 | 40.49 | 32.3333 | organic | 24 | 50 | 9 | 2.094241 | 0.636364
93 | 10.1002/app.25260 | PDMS | [Si]([*])(C)(C)O([*]) | 8 | 0 | 1 |  |  |  | 24.1 | 89 | 32.3333 | organic | 24 | 55 | 9 | 3.31 | 2.12
94 | 10.1002/app.25260 | PDMS | [Si]([*])(C)(C)O([*]) | 8 | 0 | 1 |  |  |  | 24.1 | 89 | 32.3333 | organic | 24 | 65 | 9 | 3.18 | 3.37
95 | 10.1002/app.25260 | PDMS | [Si]([*])(C)(C)O([*]) | 8 | 0 | 1 |  |  |  | 24.1 | 89 | 32.3333 | organic | 24 | 75 | 9 | 3.13 | 4.6
96 | 10.1002/app.25260 | PDMS | [Si]([*])(C)(C)O([*]) | 8 | 0 | 1 |  |  |  | 29.61 | 40.49 | 99 | organic | 24 | 30 | 9 | 2.3875 | 0.295775
97 | 10.1002/app.25260 | PDMS | [Si]([*])(C)(C)O([*]) | 8 | 0 | 1 |  |  |  | 24.1 | 89 | 99 | organic | 24 | 35 | 9 | 5.79 | 0.78
98 | 10.1002/app.25260 | PDMS | [Si]([*])(C)(C)O([*]) | 8 | 0 | 1 |  |  |  | 29.61 | 40.49 | 99 | organic | 24 | 35 | 9 | 2.010526 | 0.308824
99 | 10.1002/app.25260 | PDMS | [Si]([*])(C)(C)O([*]) | 8 | 0 | 1 |  |  |  | 29.61 | 40.49 | 99 | organic | 24 | 40 | 9 | 1.528 | 0.323077
100 | 10.1002/app.25260 | PDMS | [Si]([*])(C)(C)O([*]) | 8 | 0 | 1 |  |  |  | 24.1 | 89 | 99 | organic | 24 | 45 | 9 | 5.336 | 1.11
101 | 10.1002/app.25260 | PDMS | [Si]([*])(C)(C)O([*]) | 8 | 0 | 1 |  |  |  | 29.61 | 40.49 | 99 | organic | 24 | 45 | 9 | 1.005263 | 0.344262
102 | 10.1002/app.25260 | PDMS | [Si]([*])(C)(C)O([*]) | 8 | 0 | 1 |  |  |  | 29.61 | 40.49 | 99 | organic | 24 | 50 | 9 | 1.727749 | 0.355932
103 | 10.1002/app.25260 | PDMS | [Si]([*])(C)(C)O([*]) | 8 | 0 | 1 |  |  |  | 24.1 | 89 | 99 | organic | 24 | 55 | 9 | 4.66 | 1.61
104 | 10.1002/app.25260 | PDMS | [Si]([*])(C)(C)O([*]) | 8 | 0 | 1 |  |  |  | 24.1 | 89 | 99 | organic | 24 | 65 | 9 | 4.2 | 2.11
105 | 10.1002/app.25260 | PDMS | [Si]([*])(C)(C)O([*]) | 8 | 0 | 1 |  |  |  | 24.1 | 89 | 99 | organic | 24 | 75 | 9 | 4.03 | 2.81
106 | 10.1002/app.25260 | PDMS | [Si]([*])(C)(C)O([*]) | 8 | 0 | 1 |  |  |  | 29.61 | 40.49 | 332.3333 | organic | 24 | 30 | 9 | 2.728571 | 0.130435
107 | 10.1002/app.25260 | PDMS | [Si]([*])(C)(C)O([*]) | 8 | 0 | 1 |  |  |  | 24.1 | 89 | 332.3333 | organic | 24 | 35 | 9 | 10.3 | 0.55336
108 | 10.1002/app.25260 | PDMS | [Si]([*])(C)(C)O([*]) | 8 | 0 | 1 |  |  |  | 29.61 | 40.49 | 332.3333 | organic | 24 | 35 | 9 | 1.819048 | 0.135484
109 | 10.1002/app.25260 | PDMS | [Si]([*])(C)(C)O([*]) | 8 | 0 | 1 |  |  |  | 29.61 | 40.49 | 332.3333 | organic | 24 | 40 | 9 | 1.559184 | 0.138158
110 | 10.1002/app.25260 | PDMS | [Si]([*])(C)(C)O([*]) | 8 | 0 | 1 |  |  |  | 24.1 | 89 | 332.3333 | organic | 24 | 45 | 9 | 8.49 | 0.988
111 | 10.1002/app.25260 | PDMS | [Si]([*])(C)(C)O([*]) | 8 | 0 | 1 |  |  |  | 29.61 | 40.49 | 332.3333 | organic | 24 | 45 | 9 | 1.005263 | 0.146853
112 | 10.1002/app.25260 | PDMS | [Si]([*])(C)(C)O([*]) | 8 | 0 | 1 |  |  |  | 29.61 | 40.49 | 332.3333 | organic | 24 | 50 | 9 | 1.649215 | 0.15
113 | 10.1002/app.25260 | PDMS | [Si]([*])(C)(C)O([*]) | 8 | 0 | 1 |  |  |  | 24.1 | 89 | 332.3333 | organic | 24 | 55 | 9 | 6.7 | 1.502
114 | 10.1002/app.25260 | PDMS | [Si]([*])(C)(C)O([*]) | 8 | 0 | 1 |  |  |  | 24.1 | 89 | 332.3333 | organic | 24 | 65 | 9 | 5.91 | 1.99
115 | 10.1002/app.25260 | PDMS | [Si]([*])(C)(C)O([*]) | 8 | 0 | 1 |  |  |  | 24.1 | 89 | 332.3333 | organic | 24 | 75 | 9 | 4.97 | 2.43
116 | 10.1002/app.29545 | NaAlg | [*]C1[C@@H](O)[C@@H](O)C(O[*])O[C@@H]1C(O[Na])=O | 30 | 0 | 1 | 1000 | 10% | 1% | 26.52 | 58.5 | 4 | H2O | 20 | 30 | 0.066 | 321 | 0.151
117 | 10.1002/app.29545 | NaAlg | [*]C1[C@@H](O)[C@@H](O)C(O[*])O[C@@H]1C(O[Na])=O | 30 | 0 | 1 | 1000 | 10% | 1% | 21.37 | 57.25 | 4 | H2O | 20 | 30 | 0.06 | 276 | 0.204
118 | 10.1002/app.29545 | NaAlg | [*]C1[C@@H](O)[C@@H](O)C(O[*])O[C@@H]1C(O[Na])=O | 30 | 0 | 1 |  |  | 1% | 26.52 | 58.5 | 4 | H2O | 20 | 30 | 0.066 | 66 | 0.068
119 | 10.1002/app.29545 | NaAlg | [*]C1[C@@H](O)[C@@H](O)C(O[*])O[C@@H]1C(O[Na])=O | 30 | 0 | 1 |  |  | 1% | 21.37 | 57.25 | 4 | H2O | 20 | 30 | 0.06 | 66 | 0.139
120 | 10.1002/app.29545 | NaAlg | [*]C1[C@@H](O)[C@@H](O)C(O[*])O[C@@H]1C(O[Na])=O | 30 | 0 | 1 | 1000 | 10% | 1% | 26.52 | 58.5 | 5.6667 | H2O | 20 | 30 | 0.066 | 579 | 0.145
121 | 10.1002/app.29545 | NaAlg | [*]C1[C@@H](O)[C@@H](O)C(O[*])O[C@@H]1C(O[Na])=O | 30 | 0 | 1 | 1000 | 10% | 1% | 21.37 | 57.25 | 5.6667 | H2O | 20 | 30 | 0.06 | 455 | 0.2
122 | 10.1002/app.29545 | NaAlg | [*]C1[C@@H](O)[C@@H](O)C(O[*])O[C@@H]1C(O[Na])=O | 30 | 0 | 1 |  |  | 1% | 26.52 | 58.5 | 5.6667 | H2O | 20 | 30 | 0.066 | 155 | 0.068
123 | 10.1002/app.29545 | NaAlg | [*]C1[C@@H](O)[C@@H](O)C(O[*])O[C@@H]1C(O[Na])=O | 30 | 0 | 1 |  |  | 1% | 21.37 | 57.25 | 5.6667 | H2O | 20 | 30 | 0.06 | 100 | 0.135
124 | 10.1002/app.29545 | NaAlg | [*]C1[C@@H](O)[C@@H](O)C(O[*])O[C@@H]1C(O[Na])=O | 30 | 0 | 1 | 1000 | 10% | 1% | 26.52 | 58.5 | 9 | H2O | 20 | 30 | 0.066 | 1334 | 0.138
125 | 10.1002/app.29545 | NaAlg | [*]C1[C@@H](O)[C@@H](O)C(O[*])O[C@@H]1C(O[Na])=O | 30 | 0 | 1 | 1000 | 10% | 1% | 21.37 | 57.25 | 9 | H2O | 20 | 30 | 0.066 | 991 | 0.19
126 | 10.1002/app.29545 | NaAlg | [*]C1[C@@H](O)[C@@H](O)C(O[*])O[C@@H]1C(O[Na])=O | 30 | 0 | 1 | 1000 | 7% | 1% | 26.52 | 58.5 | 9 | H2O | 20 | 30 | 0.066 | 873 | 0.115
127 | 10.1002/app.29545 | NaAlg | [*]C1[C@@H](O)[C@@H](O)C(O[*])O[C@@H]1C(O[Na])=O | 30 | 0 | 1 | 1000 | 5% | 1% | 26.52 | 58.5 | 9 | H2O | 20 | 30 | 0.066 | 575 | 0.101
128 | 10.1002/app.29545 | NaAlg | [*]C1[C@@H](O)[C@@H](O)C(O[*])O[C@@H]1C(O[Na])=O | 30 | 0 | 1 | 1000 | 7% | 1% | 21.37 | 57.25 | 9 | H2O | 20 | 30 | 0.066 | 520 | 0.178
129 | 10.1002/app.29545 | NaAlg | [*]C1[C@@H](O)[C@@H](O)C(O[*])O[C@@H]1C(O[Na])=O | 30 | 0 | 1 | 1000 | 3% | 1% | 26.52 | 58.5 | 9 | H2O | 20 | 30 | 0.066 | 467 | 0.087
130 | 10.1002/app.29545 | NaAlg | [*]C1[C@@H](O)[C@@H](O)C(O[*])O[C@@H]1C(O[Na])=O | 30 | 0 | 1 | 1000 | 5% | 1% | 21.37 | 57.25 | 9 | H2O | 20 | 30 | 0.066 | 404 | 0.167
131 | 10.1002/app.29545 | NaAlg | [*]C1[C@@H](O)[C@@H](O)C(O[*])O[C@@H]1C(O[Na])=O | 30 | 0 | 1 |  |  | 1% | 26.52 | 58.5 | 9 | H2O | 20 | 30 | 0.066 | 266 | 0.068
132 | 10.1002/app.29545 | NaAlg | [*]C1[C@@H](O)[C@@H](O)C(O[*])O[C@@H]1C(O[Na])=O | 30 | 0 | 1 | 1000 | 3% | 1% | 21.37 | 57.25 | 9 | H2O | 20 | 30 | 0.066 | 264 | 0.151
133 | 10.1002/app.29545 | NaAlg | [*]C1[C@@H](O)[C@@H](O)C(O[*])O[C@@H]1C(O[Na])=O | 30 | 0 | 1 |  |  | 1% | 21.37 | 57.25 | 9 | H2O | 20 | 30 | 0.066 | 169 | 0.126
134 | 10.1002/app.29545 | NaAlg | [*]C1[C@@H](O)[C@@H](O)C(O[*])O[C@@H]1C(O[Na])=O | 30 | 0 | 1 | 1000 | 10% | 1% | 21.37 | 57.25 | 9 | H2O | 20 | 40 | 0.06 | 620 | 0.144
135 | 10.1002/app.29545 | NaAlg | [*]C1[C@@H](O)[C@@H](O)C(O[*])O[C@@H]1C(O[Na])=O | 30 | 0 | 1 | 1000 | 10% | 1% | 21.37 | 57.25 | 9 | H2O | 20 | 40 | 0.06 | 511 | 0.202
136 | 10.1002/app.29545 | NaAlg | [*]C1[C@@H](O)[C@@H](O)C(O[*])O[C@@H]1C(O[Na])=O | 30 | 0 | 1 |  |  | 1% | 21.37 | 57.25 | 9 | H2O | 20 | 40 | 0.06 | 214 | 0.07
137 | 10.1002/app.29545 | NaAlg | [*]C1[C@@H](O)[C@@H](O)C(O[*])O[C@@H]1C(O[Na])=O | 30 | 0 | 1 |  |  | 1% | 21.37 | 57.25 | 9 | H2O | 20 | 40 | 0.06 | 137 | 0.132
138 | 10.1002/app.29545 | NaAlg | [*]C1[C@@H](O)[C@@H](O)C(O[*])O[C@@H]1C(O[Na])=O | 30 | 0 | 1 | 1000 | 10% | 1% | 21.37 | 57.25 | 9 | H2O | 20 | 50 | 0.06 | 426 | 0.15
139 | 10.1002/app.29545 | NaAlg | [*]C1[C@@H](O)[C@@H](O)C(O[*])O[C@@H]1C(O[Na])=O | 30 | 0 | 1 | 1000 | 10% | 1% | 21.37 | 57.25 | 9 | H2O | 20 | 50 | 0.06 | 387 | 0.206
140 | 10.1002/app.29545 | NaAlg | [*]C1[C@@H](O)[C@@H](O)C(O[*])O[C@@H]1C(O[Na])=O | 30 | 0 | 1 |  |  | 1% | 21.37 | 57.25 | 9 | H2O | 20 | 50 | 0.06 | 164 | 0.073
141 | 10.1002/app.29545 | NaAlg | [*]C1[C@@H](O)[C@@H](O)C(O[*])O[C@@H]1C(O[Na])=O | 30 | 0 | 1 |  |  | 1% | 21.37 | 57.25 | 9 | H2O | 20 | 50 | 0.06 | 119 | 0.137
142 | 10.1002/app.29545 | NaAlg | [*]C1[C@@H](O)[C@@H](O)C(O[*])O[C@@H]1C(O[Na])=O | 30 | 0 | 1 | 1000 | 10% | 1% | 21.37 | 57.25 | 9 | H2O | 20 | 60 | 0.06 | 316 | 0.157
143 | 10.1002/app.29545 | NaAlg | [*]C1[C@@H](O)[C@@H](O)C(O[*])O[C@@H]1C(O[Na])=O | 30 | 0 | 1 | 1000 | 10% | 1% | 21.37 | 57.25 | 9 | H2O | 20 | 60 | 0.06 | 253 | 0.209
144 | 10.1002/app.29545 | NaAlg | [*]C1[C@@H](O)[C@@H](O)C(O[*])O[C@@H]1C(O[Na])=O | 30 | 0 | 1 |  |  | 1% | 21.37 | 57.25 | 9 | H2O | 20 | 60 | 0.06 | 138 | 0.077
145 | 10.1002/app.29545 | NaAlg | [*]C1[C@@H](O)[C@@H](O)C(O[*])O[C@@H]1C(O[Na])=O | 30 | 0 | 1 |  |  | 1% | 21.37 | 57.25 | 9 | H2O | 20 | 60 | 0.06 | 99 | 0.146
146 | 10.1002/app.29545 | NaAlg | [*]C1[C@@H](O)[C@@H](O)C(O[*])O[C@@H]1C(O[Na])=O | 30 | 0 | 1 | 1000 | 10% | 1% | 21.37 | 57.25 | 9 | H2O | 20 | 70 | 0.06 | 279 | 0.163
147 | 10.1002/app.29545 | NaAlg | [*]C1[C@@H](O)[C@@H](O)C(O[*])O[C@@H]1C(O[Na])=O | 30 | 0 | 1 | 1000 | 10% | 1% | 21.37 | 57.25 | 9 | H2O | 20 | 70 | 0.06 | 210 | 0.213
148 | 10.1002/app.29545 | NaAlg | [*]C1[C@@H](O)[C@@H](O)C(O[*])O[C@@H]1C(O[Na])=O | 30 | 0 | 1 |  |  | 1% | 21.37 | 57.25 | 9 | H2O | 20 | 70 | 0.06 | 114 | 0.082
149 | 10.1002/app.29545 | NaAlg | [*]C1[C@@H](O)[C@@H](O)C(O[*])O[C@@H]1C(O[Na])=O | 30 | 0 | 1 |  |  | 1% | 21.37 | 57.25 | 9 | H2O | 20 | 70 | 0.06 | 88 | 0.15
150 | 10.1002/app.35313 | PDMS | [Si]([*])(C)(C)O([*]) | 25 | 0 | 1 | 200 | 3% | 0.1% | 23.57 | 76.4 | 10.1111 | organic |  | 30 | 1 | 28.696 | 0.381
151 | 10.1002/app.35313 | PDMS | [Si]([*])(C)(C)O([*]) | 25 | 0 | 1 |  |  | 0.1% | 23.57 | 76.4 | 10.1111 | organic |  | 30 | 1 | 10.384647 | 0.609677
152 | 10.1002/app.35313 | PDMS | [Si]([*])(C)(C)O([*]) | 25 | 0 | 1 | 200 | 3% | 0.1% | 23.57 | 76.4 | 13.2857 | organic |  | 30 | 1 | 29.855 | 0.224
153 | 10.1002/app.35313 | PDMS | [Si]([*])(C)(C)O([*]) | 25 | 0 | 1 |  |  | 0.1% | 23.57 | 76.4 | 13.2857 | organic |  | 30 | 1 | 11.538417 | 0.429032
154 | 10.1002/app.35313 | PDMS | [Si]([*])(C)(C)O([*]) | 25 | 0 | 1 | 200 | 3% | 0.1% | 23.57 | 76.4 | 24 | organic |  | 30 | 1 | 32.754 | 0.12
155 | 10.1002/app.35313 | PDMS | [Si]([*])(C)(C)O([*]) | 25 | 0 | 1 |  |  | 0.1% | 23.57 | 76.4 | 24 | organic |  | 30 | 1 | 12.962939 | 0.30375
156 | 10.1002/app.35313 | PDMS | [Si]([*])(C)(C)O([*]) | 25 | 0 | 1 | 200 | 3% | 0.1% | 23.57 | 76.4 | 24 | organic |  | 40 | 1 | 33 | 0.28
157 | 10.1002/app.35313 | PDMS | [Si]([*])(C)(C)O([*]) | 25 | 0 | 1 | 200 | 2% | 0.1% | 23.57 | 76.4 | 24 | organic |  | 40 | 1 | 26 | 0.3
158 | 10.1002/app.35313 | PDMS | [Si]([*])(C)(C)O([*]) | 25 | 0 | 1 | 200 | 1% | 0.1% | 23.57 | 76.4 | 24 | organic |  | 40 | 1 | 18 | 0.31
159 | 10.1002/app.35313 | PDMS | [Si]([*])(C)(C)O([*]) | 25 | 0 | 1 |  |  | 0.1% | 23.57 | 76.4 | 24 | organic |  | 40 | 1 | 12.098774 | 0.46125
160 | 10.1002/app.35313 | PDMS | [Si]([*])(C)(C)O([*]) | 25 | 0 | 1 | 200 | 3% | 0.1% | 23.57 | 76.4 | 24 | organic |  | 50 | 1 | 32.5 | 0.4
161 | 10.1002/app.35313 | PDMS | [Si]([*])(C)(C)O([*]) | 25 | 0 | 1 | 200 | 2% | 0.1% | 23.57 | 76.4 | 24 | organic |  | 50 | 1 | 25 | 0.42
162 | 10.1002/app.35313 | PDMS | [Si]([*])(C)(C)O([*]) | 25 | 0 | 1 | 200 | 1% | 0.1% | 23.57 | 76.4 | 24 | organic |  | 50 | 1 | 17 | 0.46
163 | 10.1002/app.35313 | PDMS | [Si]([*])(C)(C)O([*]) | 25 | 0 | 1 |  |  | 0.1% | 23.57 | 76.4 | 24 | organic |  | 50 | 1 | 10.802519 | 0.63
164 | 10.1002/app.35313 | PDMS | [Si]([*])(C)(C)O([*]) | 25 | 0 | 1 | 200 | 3% | 0.1% | 23.57 | 76.4 | 24 | organic |  | 60 | 1 | 31 | 0.52
165 | 10.1002/app.35313 | PDMS | [Si]([*])(C)(C)O([*]) | 25 | 0 | 1 | 200 | 2% | 0.1% | 23.57 | 76.4 | 24 | organic |  | 60 | 1 | 24 | 0.6
166 | 10.1002/app.35313 | PDMS | [Si]([*])(C)(C)O([*]) | 25 | 0 | 1 | 200 | 1% | 0.1% | 23.57 | 76.4 | 24 | organic |  | 60 | 1 | 16 | 0.65
167 | 10.1002/app.35313 | PDMS | [Si]([*])(C)(C)O([*]) | 25 | 0 | 1 |  |  | 0.1% | 23.57 | 76.4 | 24 | organic |  | 60 | 1 | 9.938283 | 0.793125
168 | 10.1002/app.35313 | PDMS | [Si]([*])(C)(C)O([*]) | 25 | 0 | 1 | 200 | 3% | 0.1% | 23.57 | 76.4 | 99 | organic |  | 30 | 1 | 48.11 | 0.102
169 | 10.1002/app.35313 | PDMS | [Si]([*])(C)(C)O([*]) | 25 | 0 | 1 |  |  | 0.1% | 23.57 | 76.4 | 99 | organic |  | 30 | 1 | 18.076972 | 0.212258
170 | 10.1002/app.40018 | NaAlg | [*]C1[C@@H](O)[C@@H](O)C(O[*])O[C@@H]1C(O[Na])=O | 3 | 0 | 1 |  |  | 5% | 21.37 | 57.25 | 2.3333 | H2O | 20 | 25 | 0.66 | 59.83 | 0.06
171 | 10.1002/app.40018 | NaAlg | [*]C1[C@@H](O)[C@@H](O)C(O[*])O[C@@H]1C(O[Na])=O | 3 | 0 | 1 |  |  | 5% | 21.37 | 57.25 | 4 | H2O | 20 | 25 | 0.66 | 110.14 | 0.04
172 | 10.1002/app.40018 | NaAlg | [*]C1[C@@H](O)[C@@H](O)C(O[*])O[C@@H]1C(O[Na])=O | 3 | 0 | 1 |  |  | 5% | 21.37 | 57.25 | 5.6667 | H2O | 20 | 25 | 0.66 | 112.03 | 0.038
173 | 10.1002/app.40018 | NaAlg | [*]C1[C@@H](O)[C@@H](O)C(O[*])O[C@@H]1C(O[Na])=O | 3 | 0 | 1 |  |  | 5% | 21.37 | 57.25 | 9 | H2O | 20 | 25 | 0.66 | 322.66 | 0.024
174 | 10.1002/app.40018 | NaAlg | [*]C1[C@@H](O)[C@@H](O)C(O[*])O[C@@H]1C(O[Na])=O | 3 | 0 | 1 |  |  | 5% | 21.37 | 57.25 | 19 | H2O | 20 | 25 | 0.66 | 516.1 | 0.01
175 | 10.1002/app.40018 | NaAlg | [*]C1[C@@H](O)[C@@H](O)C(O[*])O[C@@H]1C(O[Na])=O | 3 | 0 | 1 |  |  | 2% | 21.37 | 57.25 | 19 | H2O | 20 | 25 | 0.66 | 711.17 | 1.15
176 | 10.1002/app.40018 | NaAlg | [*]C1[C@@H](O)[C@@H](O)C(O[*])O[C@@H]1C(O[Na])=O | 3 | 0 | 1 |  |  | 2% | 21.37 | 57.25 | 9 | H2O | 20 | 25 | 0.66 | 123.62 | 2.66
177 | 10.1002/app.40018 | NaAlg | [*]C1[C@@H](O)[C@@H](O)C(O[*])O[C@@H]1C(O[Na])=O | 3 | 0 | 1 |  |  | 2% | 21.37 | 57.25 | 5.67 | H2O | 20 | 25 | 0.66 | 81.2 | 3.45
178 | 10.1002/app.40018 | NaAlg | [*]C1[C@@H](O)[C@@H](O)C(O[*])O[C@@H]1C(O[Na])=O | 3 | 0 | 1 |  |  | 2% | 21.37 | 57.25 | 4 | H2O | 20 | 25 | 0.66 | 42.53 | 4.557
179 | 10.1002/app.40018 | NaAlg | [*]C1[C@@H](O)[C@@H](O)C(O[*])O[C@@H]1C(O[Na])=O | 3 | 0 | 1 |  |  | 2% | 21.37 | 57.25 | 2.33 | H2O | 20 | 25 | 0.66 | 28.99 | 6.54
180 | 10.1002/bit.260360815 | PTMSP | [*]/C(C)=C([*])\[Si](C)(C)C | 30 | 0 | 1 |  |  |  | 26.52 | 58.5 | 65.6667 | organic | 153 | 66 | 13.33 | 18.7 | 1.57
181 | 10.1002/bit.260360815 | PDMS | [Si]([*])(C)(C)O([*]) | 120 | 0 | 1 |  |  |  | 26.52 | 58.5 | 65.6667 | organic | 153 | 66 | 13.33 | 10.4 | 0.15
182 | 10.1002/bit.260360815 | PTFE | [*]C(F)(F)C(F)([*])F | 5 | 0 | 1 |  |  |  | 26.52 | 58.5 | 65.6667 | organic | 153 | 66 | 13.33 | 14.285714 | 1.53
183 | 10.1002/bkcs.10493 | PVA | C([*])C([*])(O) | 50 | 0 | 1 |  |  | 20% | 21.37 | 57.25 | 4 | H2O | 19.64 | 40 | 10 | 122.29 | 0.095
184 | 10.1002/bkcs.10493 | PVA | C([*])C([*])(O) | 50 | 0 | 1 |  |  | 20% | 21.37 | 57.25 | 4 | H2O | 19.64 | 50 | 10 | 62.84 | 0.075
185 | 10.1002/bkcs.10493 | PVA | C([*])C([*])(O) | 50 | 0 | 1 |  |  | 20% | 21.37 | 57.25 | 4 | H2O | 19.64 | 60 | 10 | 35.66 | 0.095
186 | 10.1002/bkcs.10493 | PVA | C([*])C([*])(O) | 50 | 0 | 1 |  |  | 20% | 21.37 | 57.25 | 5.6667 | H2O | 19.64 | 40 | 10 | 366.79 | 0.024
187 | 10.1002/bkcs.10493 | PVA | C([*])C([*])(O) | 50 | 0 | 1 |  |  | 20% | 21.37 | 57.25 | 5.6667 | H2O | 19.64 | 50 | 10 | 112.95 | 0.031
188 | 10.1002/bkcs.10493 | PVA | C([*])C([*])(O) | 50 | 0 | 1 |  |  | 20% | 21.37 | 57.25 | 5.6667 | H2O | 19.64 | 60 | 10 | 53.5 | 0.047
189 | 10.1002/bkcs.10493 | PVA | C([*])C([*])(O) | 50 | 0 | 1 |  |  | 20% | 21.37 | 57.25 | 9 | H2O | 19.64 | 40 | 10 | 706.56 | 0.006
190 | 10.1002/bkcs.10493 | PVA | C([*])C([*])(O) | 50 | 0 | 1 |  |  | 20% | 21.37 | 57.25 | 9 | H2O | 19.64 | 50 | 10 | 154.56 | 0.0104
191 | 10.1002/bkcs.10493 | PVA | C([*])C([*])(O) | 50 | 0 | 1 |  |  | 20% | 21.37 | 57.25 | 9 | H2O | 19.64 | 60 | 10 | 86.62 | 0.027
192 | 10.1002/bkcs.11008 | PVA | C([*])C([*])(O) | 50 | 0 | 1 | 100 | 0.8% |  | 21.37 | 57.25 | 4 | H2O | 19.64 | 40 | 10 | 75.8 | 0.04
193 | 10.1002/bkcs.11008 | PVA | C([*])C([*])(O) | 50 | 0 | 1 |  |  |  | 21.37 | 57.25 | 4 | H2O | 19.64 | 40 | 10 | 27 | 0.14
194 | 10.1002/macp.1987.021880819 | PVA | C([*])C([*])(O) | 30 | 0 | 1 |  |  |  | 21.37 | 57.25 | 9 | H2O | 20 | 40 | 0.66 | 8 | 0.3
195 | 10.1002/macp.1987.021880819 | PVA | C([*])C([*])(O) | 30 | 0 | 1 |  |  |  | 21.37 | 57.25 | 19 | H2O | 20 | 40 | 0.66 | 11 | 0.2
196 | 10.1002/macp.1987.021880819 | PVA | C([*])C([*])(O) | 30 | 0 | 1 |  |  |  | 21.37 | 57.25 | 44.4545 | H2O | 20 | 40 | 0.66 | 19.5 | 0.05
197 | 10.1002/macp.1987.021880819 | PVA | C([*])C([*])(O) | 30 | 0 | 1 |  |  |  | 21.37 | 57.25 | 65.6667 | H2O | 20 | 40 | 0.66 | 32 | 0.04
198 | 10.1002/macp.1993.021940316 | PVC | [*]C([H])([H])C(Cl)([H])[*] | 25 | 0 | 1 |  |  |  | 19.95 | 74.08 | 0.1111 | H2O | 13.8 | 40 | 0.006 | 24 | 0.0046
199 | 10.1002/macp.1993.021940316 | PVC | [*]C([H])([H])C(Cl)([H])[*] | 25 | 0 | 1 |  |  |  | 21.37 | 57.25 | 0.1111 | H2O | 13.8 | 40 | 0.006 | 10 | 0.0046
200 | 10.1002/macp.1993.021940316 | PVC | [*]C([H])([H])C(Cl)([H])[*] | 25 | 0 | 1 |  |  |  | 27.6 | 37.8 | 0.1111 | H2O | 13.8 | 40 | 0.006 | 5 | 0.003
201 | 10.1002/macp.1993.021940316 | PVC | [*]C([H])([H])C(Cl)([H])[*] | 25 | 0 | 1 |  |  |  | 21.37 | 57.25 | 0.4286 | H2O | 13.8 | 40 | 0.006 | 20 | 0.0037
202 | 10.1002/macp.1993.021940316 | PVC | [*]C([H])([H])C(Cl)([H])[*] | 25 | 0 | 1 |  |  |  | 19.95 | 74.08 | 1 | H2O | 13.8 | 40 | 0.006 | 784 | 0.0037
203 | 10.1002/macp.1993.021940316 | PVC | [*]C([H])([H])C(Cl)([H])[*] | 25 | 0 | 1 |  |  |  | 27.6 | 37.8 | 1 | H2O | 13.8 | 40 | 0.006 | 67 | 0.0031
204 | 10.1002/macp.1993.021940316 | PVC | [*]C([H])([H])C(Cl)([H])[*] | 25 | 0 | 1 |  |  |  | 21.37 | 57.25 | 1 | H2O | 13.8 | 40 | 0.006 | 50 | 0.0032
205 | 10.1002/macp.1993.021940316 | PVC | [*]C([H])([H])C(Cl)([H])[*] | 25 | 0 | 1 |  |  |  | 21.37 | 57.25 | 2.3333 | H2O | 13.8 | 40 | 0.006 | 80 | 0.0032
206 | 10.1002/macp.1993.021940316 | PVC | [*]C([H])([H])C(Cl)([H])[*] | 25 | 0 | 1 |  |  |  | 21.37 | 57.25 | 9 | H2O | 13.8 | 40 | 0.006 | 180 | 0.0032
207 | 10.1002/macp.1993.021940316 | PVC | [*]C([H])([H])C(Cl)([H])[*] | 25 | 0 | 1 |  |  |  | 27.6 | 37.8 | 9 | H2O | 13.8 | 40 | 0.006 | 156 | 0.002
208 | 10.1002/macp.1993.021940316 | PVC | [*]C([H])([H])C(Cl)([H])[*] | 25 | 0 | 1 |  |  |  | 19.95 | 74.08 | 9 | H2O | 13.8 | 40 | 0.006 | 125 | 0.0035
209 | 10.1002/macp.1993.021940411 | PVA | C([*])C([*])(O) | 30 | 0 | 1 |  |  |  | 21.37 | 57.25 | 9 | H2O | 20 | 25 | 0.66 | 8.1 | 0.03
210 | 10.1002/pi.4990300119 | PVA | C([*])C([*])(O) | 50 | 0 | 1 |  |  |  | 21.37 | 57.25 | 0.1111 | H2O |  | 25 | 0.001 | 7.8 | 0.18
211 | 10.1002/pi.4990300119 | PVA | C([*])C([*])(O) | 25 | 0 | 1 |  |  |  | 21.37 | 57.25 | 1 | H2O |  | 25 | 0.001 | 6.7 | 1.2
212 | 10.1007/BF00151579 | PDMS | [Si]([*])(C)(C)O([*]) | 1 | 0 | 1 |  |  |  | 26.52 | 58.5 | 19 | organic | 50 | 30 | 6.66 | 5.95 | 1.432
213 | 10.1007/BF00151579 | PDMS | [Si]([*])(C)(C)O([*]) | 1 | 0 | 1 |  |  |  | 26.52 | 58.5 | 19 | organic | 50 | 35 | 6.66 | 6.32 | 1.648
214 | 10.1007/BF00151579 | PDMS | [Si]([*])(C)(C)O([*]) | 1 | 0 | 1 |  |  |  | 26.52 | 58.5 | 19 | organic | 50 | 40 | 6.66 | 6.66 | 2.194
215 | 10.1007/BF00151579 | PDMS | [Si]([*])(C)(C)O([*]) | 1 | 0 | 1 |  |  |  | 26.52 | 58.5 | 19 | organic | 50 | 50 | 6.66 | 6.2 | 3.618
216 | 10.1007/BF00151579 | PDMS | [Si]([*])(C)(C)O([*]) | 1 | 0 | 1 |  |  |  | 26.52 | 58.5 | 19 | organic | 50 | 60 | 6.66 | 6.02 | 5.654
217 | 10.1007/BF00297899 | PB | [*]CC=CC[*] | 150 | 0 | 1 |  |  | 1% | 21.37 | 57.25 | 0.1111 | organic | 9.9 | 25 | 0.004 | 3.5 | 0.002
218 | 10.1007/BF00297899 | PB | [*]CC=CC[*] | 150 | 0 | 1 |  |  |  | 21.37 | 57.25 | 0.1111 | organic | 9.9 | 25 | 0.004 | 1.18 | 0.001
219 | 10.1007/BF00297899 | PB | [*]CC=CC[*] | 150 | 0 | 1 |  |  |  | 21.37 | 57.25 | 0.1429 | organic | 9.9 | 25 | 0.004 | 1.2 | 0.001
220 | 10.1007/BF00297899 | PB | [*]CC=CC[*] | 150 | 0 | 1 |  |  | 1% | 21.37 | 57.25 | 0.4286 | organic | 9.9 | 25 | 0.004 | 3.09 | 0.004
221 | 10.1007/BF00297899 | PB | [*]CC=CC[*] | 150 | 0 | 1 |  |  | 1% | 21.37 | 57.25 | 1 | organic | 9.9 | 25 | 0.004 | 3.08 | 0.01
222 | 10.1007/BF00297899 | PB | [*]CC=CC[*] | 150 | 0 | 1 |  |  |  | 21.37 | 57.25 | 1 | organic | 9.9 | 25 | 0.004 | 1.31 | 0.001
223 | 10.1007/BF00297899 | PB | [*]CC=CC[*] | 150 | 0 | 1 |  |  | 1% | 21.37 | 57.25 | 2.3333 | organic | 9.9 | 25 | 0.004 | 2.63 | 0.018
224 | 10.1007/BF00297899 | PB | [*]CC=CC[*] | 150 | 0 | 1 |  |  |  | 21.37 | 57.25 | 2.3333 | organic | 9.9 | 25 | 0.004 | 1.16 | 0.0015
225 | 10.1007/BF00297899 | PB | [*]CC=CC[*] | 150 | 0 | 1 |  |  | 1% | 21.37 | 57.25 | 9 | organic | 9.9 | 25 | 0.004 | 1.98 | 0.041
226 | 10.1007/BF00297899 | PB | [*]CC=CC[*] | 150 | 0 | 1 |  |  |  | 21.37 | 57.25 | 9 | organic | 9.9 | 25 | 0.004 | 0.95 | 0.002
227 | 10.1007/BF02920447 | PTMSP | [*]/C(C)=C([*])\[Si](C)(C)C | 50 | 0 | 1 |  |  |  | 26.52 | 58.5 | 15.6667 | organic | 55 | 25 | 4 | 9.9 | 0.15
228 | 10.1007/BF02920447 | PTMSP | [*]/C(C)=C([*])\[Si](C)(C)C | 50 | 0 | 1 |  |  |  | 26.52 | 58.5 | 32.3333 | organic | 55 | 25 | 4 | 13.2 | 0.079
229 | 10.1007/BF02920447 | PDMS | [Si]([*])(C)(C)O([*]) | 20 | 0 | 1 |  |  |  | 26.52 | 58.5 | 15.6667 | organic | 55 | 25 | 4 | 5.5 | 0.04
230 | 10.1007/BF02920447 | PDMS | [Si]([*])(C)(C)O([*]) | 20 | 0 | 1 |  |  |  | 26.52 | 58.5 | 32.3333 | organic | 55 | 25 | 4 | 5.7 | 0.018
231 | 10.1007/s00449-013-0984-5 | PDMS | [Si]([*])(C)(C)O([*]) |  | 0 | 1 |  |  |  | 26.52 | 58.5 | 19 | organic | 0.24 | 40 | 5.3 | 5.5 | 1.124
255 | 10.1016/0376-7388(95)00196-4 | PVA | C([*])C([*])(O) | 12 | 0 | 1 |  |  | 25% | 21.37 | 57.25 | 2.3333 | H2O | 11.28 | 35 | 6.66 | 280 | 0.1
256 | 10.1016/0376-7388(95)00196-4 | PVA | C([*])C([*])(O) | 12 | 0 | 1 |  |  | 25% | 21.37 | 57.25 | 2.3333 | H2O | 11.28 | 40 | 6.66 | 210 | 0.16
257 | 10.1016/0376-7388(95)00196-4 | PVA | C([*])C([*])(O) | 12 | 0 | 1 |  |  | 25% | 21.37 | 57.25 | 2.3333 | H2O | 11.28 | 45 | 6.66 | 200 | 0.21
258 | 10.1016/0376-7388(95)00196-4 | PVA | C([*])C([*])(O) | 12 | 0 | 1 |  |  | 25% | 21.37 | 57.25 | 2.3333 | H2O | 11.28 | 50 | 6.66 | 190 | 0.28
259 | 10.1016/0376-7388(95)00196-4 | PVA | C([*])C([*])(O) | 12 | 0 | 1 |  |  | 25% | 21.37 | 57.25 | 3 | H2O | 11.28 | 35 | 6.66 | 200 | 0.09
260 | 10.1016/0376-7388(95)00196-4 | PVA | C([*])C([*])(O) | 12 | 0 | 1 |  |  | 25% | 21.37 | 57.25 | 3 | H2O | 11.28 | 40 | 6.66 | 140 | 0.12
261 | 10.1016/0376-7388(95)00196-4 | PVA | C([*])C([*])(O) | 12 | 0 | 1 |  |  | 25% | 21.37 | 57.25 | 3 | H2O | 11.28 | 45 | 6.66 | 140 | 0.19
262 | 10.1016/0376-7388(95)00196-4 | PVA | C([*])C([*])(O) | 12 | 0 | 1 |  |  | 25% | 21.37 | 57.25 | 3 | H2O | 11.28 | 50 | 6.66 | 110 | 0.24
263 | 10.1016/0376-7388(95)00196-4 | PVA | C([*])C([*])(O) | 12 | 0 | 1 |  |  | 25% | 21.37 | 57.25 | 5.6667 | H2O | 11.28 | 35 | 6.66 | 210 | 0.089
264 | 10.1016/0376-7388(95)00196-4 | PVA | C([*])C([*])(O) | 12 | 0 | 1 |  |  | 25% | 21.37 | 57.25 | 5.6667 | H2O | 11.28 | 40 | 6.66 | 130 | 0.11
265 | 10.1016/0376-7388(95)00196-4 | PVA | C([*])C([*])(O) | 12 | 0 | 1 |  |  | 25% | 21.37 | 57.25 | 5.6667 | H2O | 11.28 | 45 | 6.66 | 150 | 0.15
266 | 10.1016/0376-7388(95)00196-4 | PVA | C([*])C([*])(O) | 12 | 0 | 1 |  |  | 25% | 21.37 | 57.25 | 5.6667 | H2O | 11.28 | 50 | 6.66 | 120 | 0.22
267 | 10.1016/0376-7388(95)00196-4 | PVA | C([*])C([*])(O) | 12 | 0 | 1 |  |  | 25% | 21.37 | 57.25 | 9 | H2O | 11.28 | 35 | 6.66 | 420 | 0.02
268 | 10.1016/0376-7388(95)00196-4 | PVA | C([*])C([*])(O) | 12 | 0 | 1 |  |  | 25% | 21.37 | 57.25 | 9 | H2O | 11.28 | 40 | 6.66 | 220 | 0.04
269 | 10.1016/0376-7388(95)00196-4 | PVA | C([*])C([*])(O) | 12 | 0 | 1 |  |  | 25% | 21.37 | 57.25 | 9 | H2O | 11.28 | 45 | 6.66 | 200 | 0.06
270 | 10.1016/0376-7388(95)00196-4 | PVA | C([*])C([*])(O) | 12 | 0 | 1 |  |  | 25% | 21.37 | 57.25 | 9 | H2O | 11.28 | 50 | 6.66 | 150 | 0.1
271 | 10.1016/j.biortech.2003.08.003 | PDMS | [Si]([*])(C)(C)O([*]) |  | 0 | 1 |  |  |  | 26.52 | 58.5 | 49 | organic | 2200 | 35 |  | 7.692 | 0.09
272 | 10.1016/j.biortech.2006.08.022 | PDMS | [Si]([*])(C)(C)O([*]) | 200 | 0 | 1 |  |  |  | 24.26 | 83.19 | 4999 | organic | 64 | 120 | 1 | 33.333
273 | 10.1016/j.carbpol.2006.03.024 | NaAlg | [*]C1[C@@H](O)[C@@H](O)C(O[*])O[C@@H]1C(O[Na])=O | 40 | 0 | 1 |  |  | 2.5% | 21.37 | 57.25 | 1 | H2O | 32.43 | 30 | 13.3 | 5 | 0.086507
274 | 10.1016/j.carbpol.2006.03.024 | NaAlg | [*]C1[C@@H](O)[C@@H](O)C(O[*])O[C@@H]1C(O[Na])=O | 40 | 0 | 1 |  |  | 2.5% | 21.37 | 57.25 | 1.5 | H2O | 32.43 | 30 | 13.3 | 7 | 0.065598
275 | 10.1016/j.carbpol.2006.03.024 | NaAlg | [*]C1[C@@H](O)[C@@H](O)C(O[*])O[C@@H]1C(O[Na])=O | 40 | 0 | 1 |  |  | 2.5% | 21.37 | 57.25 | 2.3333 | H2O | 32.43 | 30 | 13.3 | 10.2 | 0.051648
276 | 10.1016/j.carbpol.2006.03.024 | NaAlg | [*]C1[C@@H](O)[C@@H](O)C(O[*])O[C@@H]1C(O[Na])=O | 40 | 0 | 1 |  |  | 2.5% | 21.37 | 57.25 | 4 | H2O | 32.43 | 30 | 13.3 | 16 | 0.024997
277 | 10.1016/j.carbpol.2006.03.024 | NaAlg | [*]C1[C@@H](O)[C@@H](O)C(O[*])O[C@@H]1C(O[Na])=O | 40 | 0 | 1 |  |  | 2.5% | 21.37 | 57.25 | 9 | H2O | 32.43 | 30 | 13.3 | 19.4 | 0.007319
278 | 10.1016/j.cej.2010.02.040 | NaAlg | [*]C1[C@@H](O)[C@@H](O)C(O[*])O[C@@H]1C(O[Na])=O | 40 | 0 | 1 |  |  |  | 26.52 | 58.5 | 24 | H2O | 26.43 | 30 | 5 | 55 | 0.021
279 | 10.1016/j.cej.2011.09.109 | PPSU | O=S(=O)(c1ccc([*])cc1)c4ccc(Oc3ccc(c2ccc(O[*])cc2)cc3)cc4 | 0.23 | 0 | 1 |  |  |  | 21.37 | 57.25 | 4 | H2O | 19.63 | 30 | 2.5 | 6.5 | 0.1
280 | 10.1016/j.cej.2011.09.109 | PPSU | O=S(=O)(c1ccc([*])cc1)c4ccc(Oc3ccc(c2ccc(O[*])cc2)cc3)cc4 | 0.31 | 0 | 1 |  |  |  | 21.37 | 57.25 | 4 | H2O | 19.63 | 30 | 2.5 | 5 | 0.1
281 | 10.1016/j.cej.2011.09.109 | PPSU | O=S(=O)(c1ccc([*])cc1)c4ccc(Oc3ccc(c2ccc(O[*])cc2)cc3)cc4 | 0.55 | 0 | 1 |  |  |  | 21.37 | 57.25 | 4 | H2O | 19.63 | 30 | 2.5 | 5 | 0.25
282 | 10.1016/j.cej.2011.09.109 | PPSU | O=S(=O)(c1ccc([*])cc1)c4ccc(Oc3ccc(c2ccc(O[*])cc2)cc3)cc4 | 0.23 | 0 | 1 |  |  |  | 21.37 | 57.25 | 4 | H2O | 19.63 | 40 | 2.5 | 6.8 | 0.2
283 | 10.1016/j.cej.2011.09.109 | PPSU | O=S(=O)(c1ccc([*])cc1)c4ccc(Oc3ccc(c2ccc(O[*])cc2)cc3)cc4 | 0.31 | 0 | 1 |  |  |  | 21.37 | 57.25 | 4 | H2O | 19.63 | 40 | 2.5 | 5.5 | 0.2
284 | 10.1016/j.cej.2011.09.109 | PPSU | O=S(=O)(c1ccc([*])cc1)c4ccc(Oc3ccc(c2ccc(O[*])cc2)cc3)cc4 | 0.55 | 0 | 1 |  |  |  | 21.37 | 57.25 | 4 | H2O | 19.63 | 40 | 2.5 | 5.1 | 0.51
285 | 10.1016/j.cej.2011.09.109 | PPSU | O=S(=O)(c1ccc([*])cc1)c4ccc(Oc3ccc(c2ccc(O[*])cc2)cc3)cc4 | 0.23 | 0 | 1 |  |  |  | 21.37 | 57.25 | 4 | H2O | 19.63 | 50 | 2.5 | 6.6 | 0.37
286 | 10.1016/j.cej.2011.09.109 | PPSU | O=S(=O)(c1ccc([*])cc1)c4ccc(Oc3ccc(c2ccc(O[*])cc2)cc3)cc4 | 0.31 | 0 | 1 |  |  |  | 21.37 | 57.25 | 4 | H2O | 19.63 | 50 | 2.5 | 5.3 | 0.31
287 | 10.1016/j.cej.2011.09.109 | PPSU | O=S(=O)(c1ccc([*])cc1)c4ccc(Oc3ccc(c2ccc(O[*])cc2)cc3)cc4 | 0.55 | 0 | 1 |  |  |  | 21.37 | 57.25 | 4 | H2O | 19.63 | 50 | 2.5 | 3.7 | 0.71
288 | 10.1016/j.cej.2011.09.109 | PPSU | O=S(=O)(c1ccc([*])cc1)c4ccc(Oc3ccc(c2ccc(O[*])cc2)cc3)cc4 | 0.23 | 0 | 1 |  |  |  | 21.37 | 57.25 | 4 | H2O | 19.63 | 60 | 2.5 | 7.5 | 0.25
289 | 10.1016/j.cej.2011.09.109 | PPSU | O=S(=O)(c1ccc([*])cc1)c4ccc(Oc3ccc(c2ccc(O[*])cc2)cc3)cc4 | 0.31 | 0 | 1 |  |  |  | 21.37 | 57.25 | 4 | H2O | 19.63 | 60 | 2.5 | 6.5 | 0.2
290 | 10.1016/j.cej.2011.09.109 | PPSU | O=S(=O)(c1ccc([*])cc1)c4ccc(Oc3ccc(c2ccc(O[*])cc2)cc3)cc4 | 0.55 | 0 | 1 |  |  |  | 21.37 | 57.25 | 4 | H2O | 19.63 | 60 | 2.5 | 5.2 | 0.7
291 | 10.1016/j.cej.2011.09.109 | PPSU | O=S(=O)(c1ccc([*])cc1)c4ccc(Oc3ccc(c2ccc(O[*])cc2)cc3)cc4 | 0.23 | 0 | 1 |  |  |  | 21.37 | 57.25 | 4 | H2O | 19.63 | 70 | 2.5 | 11.5 | 0.4
292 | 10.1016/j.cej.2011.09.109 | PPSU | O=S(=O)(c1ccc([*])cc1)c4ccc(Oc3ccc(c2ccc(O[*])cc2)cc3)cc4 | 0.31 | 0 | 1 |  |  |  | 21.37 | 57.25 | 4 | H2O | 19.63 | 70 | 2.5 | 7.5 | 0.22
293 | 10.1016/j.cej.2011.09.109 | PPSU | O=S(=O)(c1ccc([*])cc1)c4ccc(Oc3ccc(c2ccc(O[*])cc2)cc3)cc4 | 0.55 | 0 | 1 |  |  |  | 21.37 | 57.25 | 4 | H2O | 19.63 | 70 | 2.5 | 6.2 | 1
294 | 10.1016/j.cej.2011.09.109 | PPSU | O=S(=O)(c1ccc([*])cc1)c4ccc(Oc3ccc(c2ccc(O[*])cc2)cc3)cc4 | 0.23 | 0 | 1 |  |  |  | 21.37 | 57.25 | 4 | H2O | 19.63 | 80 | 2.5 | 11.8 | 0.51
295 | 10.1016/j.cej.2011.09.109 | PPSU | O=S(=O)(c1ccc([*])cc1)c4ccc(Oc3ccc(c2ccc(O[*])cc2)cc3)cc4 | 0.31 | 0 | 1 |  |  |  | 21.37 | 57.25 | 4 | H2O | 19.63 | 80 | 2.5 | 11.5 | 0.3
296 | 10.1016/j.cej.2011.09.109 | PPSU | O=S(=O)(c1ccc([*])cc1)c4ccc(Oc3ccc(c2ccc(O[*])cc2)cc3)cc4 | 0.55 | 0 | 1 |  |  |  | 21.37 | 57.25 | 4 | H2O | 19.63 | 80 | 2.5 | 5.2 | 1.5
297 | 10.1016/j.cej.2011.09.109 | PPSU | O=S(=O)(c1ccc([*])cc1)c4ccc(Oc3ccc(c2ccc(O[*])cc2)cc3)cc4 | 0.23 | 0 | 1 |  |  |  | 21.37 | 57.25 | 5.6667 | H2O | 19.63 | 50 | 2.5 | 6.9 | 0.28
298 | 10.1016/j.cej.2011.09.109 | PPSU | O=S(=O)(c1ccc([*])cc1)c4ccc(Oc3ccc(c2ccc(O[*])cc2)cc3)cc4 | 0.31 | 0 | 1 |  |  |  | 21.37 | 57.25 | 5.6667 | H2O | 19.63 | 50 | 2.5 | 6.7 | 0.2
299 | 10.1016/j.cej.2011.09.109 | PPSU | O=S(=O)(c1ccc([*])cc1)c4ccc(Oc3ccc(c2ccc(O[*])cc2)cc3)cc4 | 0.55 | 0 | 1 |  |  |  | 21.37 | 57.25 | 5.6667 | H2O | 19.63 | 50 | 2.5 | 3.3 | 0.69
300 | 10.1016/j.cej.2011.09.109 | PPSU | O=S(=O)(c1ccc([*])cc1)c4ccc(Oc3ccc(c2ccc(O[*])cc2)cc3)cc4 | 0.23 | 0 | 1 |  |  |  | 21.37 | 57.25 | 9 | H2O | 19.63 | 30 | 2.5 | 7.2 | 0.12
301 | 10.1016/j.cej.2011.09.109 | PPSU | O=S(=O)(c1ccc([*])cc1)c4ccc(Oc3ccc(c2ccc(O[*])cc2)cc3)cc4 | 0.31 | 0 | 1 |  |  |  | 21.37 | 57.25 | 9 | H2O | 19.63 | 30 | 2.5 | 6.8 | 0.1
302 | 10.1016/j.cej.2011.09.109 | PPSU | O=S(=O)(c1ccc([*])cc1)c4ccc(Oc3ccc(c2ccc(O[*])cc2)cc3)cc4 | 0.55 | 0 | 1 |  |  |  | 21.37 | 57.25 | 9 | H2O | 19.63 | 30 | 2.5 | 5 | 0.24
303 | 10.1016/j.cej.2011.09.109 | PPSU | O=S(=O)(c1ccc([*])cc1)c4ccc(Oc3ccc(c2ccc(O[*])cc2)cc3)cc4 | 0.23 | 0 | 1 |  |  |  | 21.37 | 57.25 | 9 | H2O | 19.63 | 40 | 2.5 | 7.3 | 0.13
304 | 10.1016/j.cej.2011.09.109 | PPSU | O=S(=O)(c1ccc([*])cc1)c4ccc(Oc3ccc(c2ccc(O[*])cc2)cc3)cc4 | 0.31 | 0 | 1 |  |  |  | 21.37 | 57.25 | 9 | H2O | 19.63 | 40 | 2.5 | 6.8 | 0.11
305 | 10.1016/j.cej.2011.09.109 | PPSU | O=S(=O)(c1ccc([*])cc1)c4ccc(Oc3ccc(c2ccc(O[*])cc2)cc3)cc4 | 0.55 | 0 | 1 |  |  |  | 21.37 | 57.25 | 9 | H2O | 19.63 | 40 | 2.5 | 5 | 0.51
306 | 10.1016/j.cej.2011.09.109 | PPSU | O=S(=O)(c1ccc([*])cc1)c4ccc(Oc3ccc(c2ccc(O[*])cc2)cc3)cc4 | 0.23 | 0 | 1 |  |  |  | 21.37 | 57.25 | 9 | H2O | 19.63 | 50 | 2.5 | 8.2 | 0.25
307 | 10.1016/j.cej.2011.09.109 | PPSU | O=S(=O)(c1ccc([*])cc1)c4ccc(Oc3ccc(c2ccc(O[*])cc2)cc3)cc4 | 0.31 | 0 | 1 |  |  |  | 21.37 | 57.25 | 9 | H2O | 19.63 | 50 | 2.5 | 5.7 | 0.21
308 | 10.1016/j.cej.2011.09.109 | PPSU | O=S(=O)(c1ccc([*])cc1)c4ccc(Oc3ccc(c2ccc(O[*])cc2)cc3)cc4 | 0.55 | 0 | 1 |  |  |  | 21.37 | 57.25 | 9 | H2O | 19.63 | 50 | 2.5 | 4.4 | 0.8
309 | 10.1016/j.cej.2011.09.109 | PPSU | O=S(=O)(c1ccc([*])cc1)c4ccc(Oc3ccc(c2ccc(O[*])cc2)cc3)cc4 | 0.23 | 0 | 1 |  |  |  | 21.37 | 57.25 | 9 | H2O | 19.63 | 60 | 2.5 | 7.4 | 0.3
310 | 10.1016/j.cej.2011.09.109 | PPSU | O=S(=O)(c1ccc([*])cc1)c4ccc(Oc3ccc(c2ccc(O[*])cc2)cc3)cc4 | 0.31 | 0 | 1 |  |  |  | 21.37 | 57.25 | 9 | H2O | 19.63 | 60 | 2.5 | 7 | 0.2
311 | 10.1016/j.cej.2011.09.109 | PPSU | O=S(=O)(c1ccc([*])cc1)c4ccc(Oc3ccc(c2ccc(O[*])cc2)cc3)cc4 | 0.55 | 0 | 1 |  |  |  | 21.37 | 57.25 | 9 | H2O | 19.63 | 60 | 2.5 | 5.6 | 0.7
312 | 10.1016/j.cej.2011.09.109 | PPSU | O=S(=O)(c1ccc([*])cc1)c4ccc(Oc3ccc(c2ccc(O[*])cc2)cc3)cc4 | 0.23 | 0 | 1 |  |  |  | 21.37 | 57.25 | 9 | H2O | 19.63 | 70 | 2.5 | 7.6 | 0.5
313 | 10.1016/j.cej.2011.09.109 | PPSU | O=S(=O)(c1ccc([*])cc1)c4ccc(Oc3ccc(c2ccc(O[*])cc2)cc3)cc4 | 0.31 | 0 | 1 |  |  |  | 21.37 | 57.25 | 9 | H2O | 19.63 | 70 | 2.5 | 7.5 | 0.18
314 | 10.1016/j.cej.2011.09.109 | PPSU | O=S(=O)(c1ccc([*])cc1)c4ccc(Oc3ccc(c2ccc(O[*])cc2)cc3)cc4 | 0.55 | 0 | 1 |  |  |  | 21.37 | 57.25 | 9 | H2O | 19.63 | 70 | 2.5 | 6.4 | 1
315 | 10.1016/j.cej.2011.09.109 | PPSU | O=S(=O)(c1ccc([*])cc1)c4ccc(Oc3ccc(c2ccc(O[*])cc2)cc3)cc4 | 0.31 | 0 | 1 |  |  |  | 21.37 | 57.25 | 9 | H2O | 19.63 | 80 | 2.5 | 12 | 0.2
316 | 10.1016/j.cej.2011.09.109 | PPSU | O=S(=O)(c1ccc([*])cc1)c4ccc(Oc3ccc(c2ccc(O[*])cc2)cc3)cc4 | 0.23 | 0 | 1 |  |  |  | 21.37 | 57.25 | 9 | H2O | 19.63 | 80 | 2.5 | 7.4 | 0.52
317 | 10.1016/j.cej.2011.09.109 | PPSU | O=S(=O)(c1ccc([*])cc1)c4ccc(Oc3ccc(c2ccc(O[*])cc2)cc3)cc4 | 0.55 | 0 | 1 |  |  |  | 21.37 | 57.25 | 9 | H2O | 19.63 | 80 | 2.5 | 5.6 | 1.5
318 | 10.1016/j.cej.2011.09.109 | PPSU | O=S(=O)(c1ccc([*])cc1)c4ccc(Oc3ccc(c2ccc(O[*])cc2)cc3)cc4 | 0.31 | 0 | 1 |  |  |  | 21.37 | 57.25 | 19 | H2O | 19.63 | 50 | 2.5 | 14.9 | 0.28
319 | 10.1016/j.cej.2011.09.109 | PPSU | O=S(=O)(c1ccc([*])cc1)c4ccc(Oc3ccc(c2ccc(O[*])cc2)cc3)cc4 | 0.55 | 0 | 1 |  |  |  | 21.37 | 57.25 | 19 | H2O | 19.63 | 50 | 2.5 | 8.9 | 1.08
320 | 10.1016/j.cep.2004.03.007 | PVA | C([*])C([*])(O) | 35 | 0 | 1 |  |  |  | 21.37 | 57.25 | 0.25 | H2O | 12.5 | 25 | 0.23 | 1.76 | 0.95
321 | 10.1016/j.cep.2004.03.007 | PVA | C([*])C([*])(O) | 35 | 0 | 1 |  |  |  | 21.37 | 57.25 | 0.25 | H2O | 12.5 | 45 | 0.23 | 1.23 | 4.47
322 | 10.1016/j.cep.2004.03.007 | PVA | C([*])C([*])(O) | 35 | 0 | 1 |  |  |  | 21.37 | 57.25 | 0.25 | H2O | 12.5 | 50 | 0.23 | 1.05 | 5.7
323 | 10.1016/j.cep.2005.01.005 | PVA | C([*])C([*])(O) | 80 | 0 | 1 |  |  |  | 21.37 | 57.25 | 0.25 | H2O | 12.5 | 30 | 0.7 | 165 | 0.17
324 | 10.1016/j.cep.2005.01.005 | PVA | C([*])C([*])(O) | 80 | 0 | 1 |  |  |  | 21.37 | 57.25 | 0.25 | H2O | 12.5 | 35 | 0.7 | 150 | 0.2
325 | 10.1016/j.cep.2005.01.005 | PVA | C([*])C([*])(O) | 100 | 0 | 1 |  |  |  | 21.37 | 57.25 | 0.25 | H2O | 12.5 | 40 | 0.7 | 150 | 0.22
326 | 10.1016/j.cep.2005.01.005 | PVA | C([*])C([*])(O) | 80 | 0 | 1 |  |  |  | 21.37 | 57.25 | 0.25 | H2O | 12.5 | 40 | 0.7 | 120 | 0.28
327 | 10.1016/j.cep.2005.01.005 | PVA | C([*])C([*])(O) | 70 | 0 | 1 |  |  |  | 21.37 | 57.25 | 0.25 | H2O | 12.5 | 40 | 0.7 | 41 | 0.32
328 | 10.1016/j.cep.2005.01.005 | PVA | C([*])C([*])(O) | 60 | 0 | 1 |  |  |  | 21.37 | 57.25 | 0.25 | H2O | 12.5 | 40 | 0.7 | 40 | 0.36
329 | 10.1016/j.cep.2005.01.005 | PVA | C([*])C([*])(O) | 50 | 0 | 1 |  |  |  | 21.37 | 57.25 | 0.25 | H2O | 12.5 | 40 | 0.7 | 40 | 0.38
330 | 10.1016/j.cep.2005.01.005 | PVA | C([*])C([*])(O) | 80 | 0 | 1 |  |  |  | 21.37 | 57.25 | 0.25 | H2O | 12.5 | 45 | 0.7 | 115 | 0.35
331 | 10.1016/j.cep.2005.01.005 | PVA | C([*])C([*])(O) | 80 | 0 | 1 |  |  |  | 21.37 | 57.25 | 0.25 | H2O | 12.5 | 50 | 0.7 | 180 | 0.45
332 | 10.1016/j.cep.2005.01.005 | PVA | C([*])C([*])(O) | 80 | 0 | 1 |  |  |  | 21.37 | 57.25 | 0.6667 | H2O | 12.5 | 40 | 0.7 | 60 | 0.2
333 | 10.1016/j.cep.2005.01.005 | PVA | C([*])C([*])(O) | 80 | 0 | 1 |  |  |  | 21.37 | 57.25 | 1.5 | H2O | 12.5 | 40 | 0.7 | 80 | 0.12
334 | 10.1016/j.cep.2005.01.005 | PVA | C([*])C([*])(O) | 80 | 0 | 1 |  |  |  | 21.37 | 57.25 | 4 | H2O | 12.5 | 40 | 0.7 | 250 | 0.1
335 | 10.1016/j.cep.2005.01.005 | PVA | C([*])C([*])(O) | 80 | 0 | 1 |  |  |  | 21.37 | 57.25 | 9 | H2O | 12.5 | 40 | 0.7 | 670 | 0.29
336 | 10.1016/j.ces.2009.03.042 | chitosan | NC2C(O)C(OC1OC(CO)C(O[*])C(O)C1N)C(CO)OC2[*] | 40 | 0 | 1 | 10 | 6% |  | 26.52 | 58.5 | 5.6667 | H2O | 28 | 80 | 5 | 100 | 0.33678
337 | 10.1016/j.ces.2009.03.042 | chitosan | NC2C(O)C(OC1OC(CO)C(O[*])C(O)C1N)C(CO)OC2[*] | 40 | 0 | 1 | 10 | 6% |  | 26.52 | 58.5 | 9 | H2O | 28 | 50 | 5 | 360 | 0.05
338 | 10.1016/j.ces.2009.03.042 | chitosan | NC2C(O)C(OC1OC(CO)C(O[*])C(O)C1N)C(CO)OC2[*] | 40 | 0 | 1 | 10 | 6% |  | 26.52 | 58.5 | 9 | H2O | 28 | 60 | 5 | 310 | 0.1
339 | 10.1016/j.ces.2009.03.042 | chitosan | NC2C(O)C(OC1OC(CO)C(O[*])C(O)C1N)C(CO)OC2[*] | 40 | 0 | 1 | 10 | 6% |  | 26.52 | 58.5 | 9 | H2O | 28 | 70 | 5 | 280 | 0.15
340 | 10.1016/j.ces.2009.03.042 | chitosan | NC2C(O)C(OC1OC(CO)C(O[*])C(O)C1N)C(CO)OC2[*] | 40 | 0 | 1 | 10 | 8% |  | 26.52 | 58.5 | 9 | H2O | 28 | 80 | 5 | 220 | 0.25
341 | 10.1016/j.ces.2009.03.042 | chitosan | NC2C(O)C(OC1OC(CO)C(O[*])C(O)C1N)C(CO)OC2[*] | 40 | 0 | 1 | 10 | 6% |  | 26.52 | 58.5 | 9 | H2O | 28 | 80 | 5 | 200 | 0.32
342 | 10.1016/j.ces.2009.03.042 | chitosan | NC2C(O)C(OC1OC(CO)C(O[*])C(O)C1N)C(CO)OC2[*] | 40 | 0 | 1 | 10 | 6% |  | 26.52 | 58.5 | 9 | H2O | 28 | 80 | 5 | 200 | 0.33
343 | 10.1016/j.ces.2009.03.042 | chitosan | NC2C(O)C(OC1OC(CO)C(O[*])C(O)C1N)C(CO)OC2[*] | 40 | 0 | 1 | 10 | 6% |  | 26.52 | 58.5 | 9 | H2O | 28 | 80 | 5 | 193.44 | 0.3169
344 | 10.1016/j.ces.2009.03.042 | chitosan | NC2C(O)C(OC1OC(CO)C(O[*])C(O)C1N)C(CO)OC2[*] | 40 | 0 | 1 |  |  |  | 26.52 | 58.5 | 9 | H2O | 28 | 80 | 5 | 152.23 | 0.055
345 | 10.1016/j.ces.2009.03.042 | chitosan | NC2C(O)C(OC1OC(CO)C(O[*])C(O)C1N)C(CO)OC2[*] | 40 | 0 | 1 | 10 | 2% |  | 26.52 | 58.5 | 9 | H2O | 28 | 80 | 5 | 110 | 0.12
346 | 10.1016/j.ces.2009.03.042 | chitosan | NC2C(O)C(OC1OC(CO)C(O[*])C(O)C1N)C(CO)OC2[*] | 40 | 0 | 1 | 10 | 10% |  | 26.52 | 58.5 | 9 | H2O | 28 | 80 | 5 | 110 | 0.21
347 | 10.1016/j.ces.2009.03.042 | chitosan | NC2C(O)C(OC1OC(CO)C(O[*])C(O)C1N)C(CO)OC2[*] | 40 | 0 | 1 | 10 | 4% |  | 26.52 | 58.5 | 9 | H2O | 28 | 80 | 5 | 82 | 0.16
348 | 10.1016/j.ces.2009.03.042 | chitosan | NC2C(O)C(OC1OC(CO)C(O[*])C(O)C1N)C(CO)OC2[*] | 40 | 0 | 1 | 10 | 6% |  | 26.52 | 58.5 | 11.5 | H2O | 28 | 80 | 5 | 264.75 | 0.154
349 | 10.1016/j.ces.2009.03.042 | chitosan | NC2C(O)C(OC1OC(CO)C(O[*])C(O)C1N)C(CO)OC2[*] | 40 | 0 | 1 | 10 | 6% |  | 26.52 | 58.5 | 15.6667 | H2O | 28 | 80 | 5 | 431.97 | 0.121
350 | 10.1016/j.ces.2009.03.042 | chitosan | NC2C(O)C(OC1OC(CO)C(O[*])C(O)C1N)C(CO)OC2[*] | 40 | 0 | 1 | 10 | 6% |  | 26.52 | 58.5 | 24 | H2O | 28 | 80 | 5 | 500.82 | 0.107
351 | 10.1016/j.ces.2009.03.042 | chitosan | NC2C(O)C(OC1OC(CO)C(O[*])C(O)C1N)C(CO)OC2[*] | 40 | 0 | 1 | 10 | 6% |  | 26.52 | 58.5 | 49 | H2O | 28 | 80 | 5 | 677.87 | 0.033
352 | 10.1016/j.ces.2012.04.022 | PPSU | O=S(=O)(c1ccc([*])cc1)c4ccc(Oc3ccc(c2ccc(O[*])cc2)cc3)cc4 |  | 0 | 1 |  |  |  | 21.37 | 57.25 | 0.0526 | organic |  | 70 | 0.001 | 12 | 0.2
353 | 10.1016/j.ces.2012.04.022 | PPSU | O=S(=O)(c1ccc([*])cc1)c4ccc(Oc3ccc(c2ccc(O[*])cc2)cc3)cc4 |  | 0 | 1 |  |  |  | 21.37 | 57.25 | 0.1765 | organic |  | 70 | 0.001 | 4 | 0.25
354 | 10.1016/j.ces.2012.04.022 | PPSU | O=S(=O)(c1ccc([*])cc1)c4ccc(Oc3ccc(c2ccc(O[*])cc2)cc3)cc4 |  | 0 | 1 |  |  |  | 21.37 | 57.25 | 0.3333 | organic |  | 70 | 0.001 | 2 | 0.35
355 | 10.1016/j.ces.2012.04.022 | PPSU | O=S(=O)(c1ccc([*])cc1)c4ccc(Oc3ccc(c2ccc(O[*])cc2)cc3)cc4 |  | 0 | 1 |  |  |  | 21.37 | 57.25 | 0.5385 | organic |  | 70 | 0.001 | 4 | 0.45
356 | 10.1016/j.ces.2012.04.022 | PPSU | O=S(=O)(c1ccc([*])cc1)c4ccc(Oc3ccc(c2ccc(O[*])cc2)cc3)cc4 |  | 0 | 1 |  |  |  | 21.37 | 57.25 | 0.8182 | organic |  | 70 | 0.001 | 5.8 | 0.4
357 | 10.1016/j.ces.2012.04.022 | PPSU | O=S(=O)(c1ccc([*])cc1)c4ccc(Oc3ccc(c2ccc(O[*])cc2)cc3)cc4 |  | 0 | 1 |  |  |  | 21.37 | 57.25 | 0.82 | organic |  | 70 | 0.001 | 6.7 | 0.76
358 | 10.1016/j.ces.2012.04.022 | PPSU | O=S(=O)(c1ccc([*])cc1)c4ccc(Oc3ccc(c2ccc(O[*])cc2)cc3)cc4 |  | 0 | 1 |  |  |  | 21.37 | 57.25 | 0.05 | organic |  | 70 | 0.001 | 6.4 | 0.21
359 | 10.1016/j.ces.2012.04.022 | PPSU | O=S(=O)(c1ccc([*])cc1)c4ccc(Oc3ccc(c2ccc(O[*])cc2)cc3)cc4 |  | 0 | 1 |  |  |  | 21.37 | 57.25 | 0.82 | organic |  | 70 | 0.001 | 6 | 0.88
360 | 10.1016/j.ces.2012.04.022 | PPSU | O=S(=O)(c1ccc([*])cc1)c4ccc(Oc3ccc(c2ccc(O[*])cc2)cc3)cc4 |  | 0 | 1 |  |  |  | 21.37 | 57.25 | 0.18 | organic |  | 70 | 0.001 | 6 | 0.38
361 | 10.1016/j.ces.2012.04.022 | PPSU | O=S(=O)(c1ccc([*])cc1)c4ccc(Oc3ccc(c2ccc(O[*])cc2)cc3)cc4 |  | 0 | 1 |  |  |  | 21.37 | 57.25 | 0.05 | organic |  | 70 | 0.001 | 6 | 0.3
362 | 10.1016/j.ces.2012.04.022 | PPSU | O=S(=O)(c1ccc([*])cc1)c4ccc(Oc3ccc(c2ccc(O[*])cc2)cc3)cc4 |  | 0 | 1 |  |  |  | 21.37 | 57.25 | 0.33 | organic |  | 70 | 0.001 | 5 | 0.62
363 | 10.1016/j.ces.2012.04.022 | PPSU | O=S(=O)(c1ccc([*])cc1)c4ccc(Oc3ccc(c2ccc(O[*])cc2)cc3)cc4 |  | 0 | 1 |  |  |  | 21.37 | 57.25 | 0.18 | organic |  | 70 | 0.001 | 5 | 0.5
364 | 10.1016/j.ces.2012.04.022 | PPSU | O=S(=O)(c1ccc([*])cc1)c4ccc(Oc3ccc(c2ccc(O[*])cc2)cc3)cc4 |  | 0 | 1 |  |  |  | 21.37 | 57.25 | 0.54 | organic |  | 70 | 0.001 | 4.8 | 0.6
365 | 10.1016/j.ces.2012.04.022 | PPSU | O=S(=O)(c1ccc([*])cc1)c4ccc(Oc3ccc(c2ccc(O[*])cc2)cc3)cc4 |  | 0 | 1 |  |  |  | 21.37 | 57.25 | 0.33 | organic |  | 70 | 0.001 | 2 | 0.69
366 | 10.1016/j.ces.2012.04.022 | PPSU | O=S(=O)(c1ccc([*])cc1)c4ccc(Oc3ccc(c2ccc(O[*])cc2)cc3)cc4 |  | 0 | 1 |  |  |  | 21.37 | 57.25 | 0.33 | organic |  | 70 | 0.001 | 2 | 0.35
367 | 10.1016/j.ces.2012.05.013 | PBO | [*]C(C=C1)=CC=C1C2=NC3=CC4=C(C=C3O2)OC([*])=N4 | 24.24 | 0 | 1 |  |  |  | 23.19 | 91.8 | 5.6667 | H2O |  | 25 | 1 | 1569.666667 | 0.0201
368 | 10.1016/j.ces.2012.05.013 | PBO | [*]C(C=C1)=CC=C1C2=NC3=CC4=C(C=C3O2)OC([*])=N4 | 24.24 | 0 | 1 |  |  |  | 23.57 | 76.4 | 5.6667 | H2O |  | 25 | 1 | 1569.666667 | 0.0576
369 | 10.1016/j.ces.2012.05.013 | PBO | [*]C(C=C1)=CC=C1C2=NC3=CC4=C(C=C3O2)OC([*])=N4 | 18.23 | 0 | 1 |  |  |  | 26.52 | 58.5 | 5.6667 | H2O |  | 25 | 1 | 216.142857 | 0.0486
370 | 10.1016/j.ces.2012.05.013 | PBO | [*]C(C=C1)=CC=C1C2=NC3=CC4=C(C=C3O2)OC([*])=N4 | 23.35 | 0 | 1 |  |  |  | 26.52 | 58.5 | 5.6667 | H2O |  | 25 | 1 | 80.592593 | 0.0622
371 | 10.1016/j.ces.2012.05.013 | PBO | [*]C(C=C1)=CC=C1C2=NC3=CC4=C(C=C3O2)OC([*])=N4 | 24.24 | 0 | 1 |  |  |  | 26.52 | 58.5 | 5.6667 | H2O |  | 25 | 1 | 80.592593 | 0.0836
372 | 10.1016/j.ces.2012.05.013 | PBO | [*]C(C=C1)=CC=C1C2=NC3=CC4=C(C=C3O2)OC([*])=N4 | 24.11 | 0 | 1 |  |  |  | 26.52 | 58.5 | 5.6667 | H2O |  | 25 | 1 | 68.269841 | 0.0801
373 | 10.1016/j.ces.2012.05.013 | PBO | [*]C(C=C1)=CC=C1C2=NC3=CC4=C(C=C3O2)OC([*])=N4 | 24.24 | 0 | 1 |  |  |  | 26.52 | 58.5 | 9 | H2O |  | 25 | 1 | 56.842105 | 0.046
374 | 10.1016/j.ces.2012.05.013 | PBO | [*]C(C=C1)=CC=C1C2=NC3=CC4=C(C=C3O2)OC([*])=N4 | 24.24 | 0 | 1 |  |  |  | 23.57 | 76.4 | 9 | H2O |  | 60 | 1 | 927 | 0.0846
375 | 10.1016/j.ces.2012.05.013 | PBO | [*]C(C=C1)=CC=C1C2=NC3=CC4=C(C=C3O2)OC([*])=N4 | 24.24 | 0 | 1 |  |  |  | 23.19 | 91.8 | 9 | H2O |  | 60 | 1 | 891 | 0.0596
376 | 10.1016/j.ces.2012.05.013 | PBO | [*]C(C=C1)=CC=C1C2=NC3=CC4=C(C=C3O2)OC([*])=N4 | 24.24 | 0 | 1 |  |  |  | 23.19 | 91.8 | 9 | H2O |  | 80 | 1 | 459 | 0.0577
377 | 10.1016/j.ces.2012.05.013 | PBO | [*]C(C=C1)=CC=C1C2=NC3=CC4=C(C=C3O2)OC([*])=N4 | 24.24 | 0 | 1 |  |  |  | 23.57 | 76.4 | 9 | H2O |  | 80 | 1 | 199 | 0.1346
378 | 10.1016/j.ces.2012.05.013 | PBO | [*]C(C=C1)=CC=C1C2=NC3=CC4=C(C=C3O2)OC([*])=N4 | 24.24 | 0 | 1 |  |  |  | 26.52 | 58.5 | 19 | H2O |  | 25 | 1 | 77.917431 | 0.0324
379 | 10.1016/j.ces.2013.11.011 | PPSU | O=S(=O)(c1ccc([*])cc1)c4ccc(Oc3ccc(c2ccc(O[*])cc2)cc3)cc4 | 0.31 | 0 | 1 |  |  |  | 21.37 | 57.25 | 1.2222 | H2O | 19.63 | 50 | 3 | 8
380 | 10.1016/j.ces.2013.11.011 | PPSU | O=S(=O)(c1ccc([*])cc1)c4ccc(Oc3ccc(c2ccc(O[*])cc2)cc3)cc4 | 0.31 | 0 | 1 |  |  |  | 21.37 | 57.25 | 1.8571 | H2O | 19.63 | 50 | 3 | 5
381 | 10.1016/j.ces.2013.11.011 | PPSU | O=S(=O)(c1ccc([*])cc1)c4ccc(Oc3ccc(c2ccc(O[*])cc2)cc3)cc4 | 0.31 | 0 | 1 |  |  |  | 21.37 | 57.25 | 3 | H2O | 19.63 | 50 | 3 | 5
382 | 10.1016/j.ces.2013.11.011 | PPSU | O=S(=O)(c1ccc([*])cc1)c4ccc(Oc3ccc(c2ccc(O[*])cc2)cc3)cc4 | 0.31 | 0 | 1 |  |  |  | 21.37 | 57.25 | 5.6667 | H2O | 19.63 | 50 | 3 | 8
383 | 10.1016/j.ces.2013.11.011 | PPSU | O=S(=O)(c1ccc([*])cc1)c4ccc(Oc3ccc(c2ccc(O[*])cc2)cc3)cc4 | 0.31 | 0 | 1 |  |  |  | 21.37 | 57.25 | 19 | H2O | 19.63 | 50 | 3 | 13
384 | 10.1016/j.ces.2013.11.011 | PPSU | O=S(=O)(c1ccc([*])cc1)c4ccc(Oc3ccc(c2ccc(O[*])cc2)cc3)cc4 | 0.31 | 0 | 1 |  |  |  | 21.37 | 57.25 | 32.3333 | H2O | 19.63 | 50 | 3 | 25
385 | 10.1016/j.desal.2005.08.021 | chitosan | NC2C(O)C(OC1OC(CO)C(O[*])C(O)C1N)C(CO)OC2[*] | 45 | 0 | 1 |  |  | 0.01% | 26.52 | 58.5 | 0.4286 | H2O | 28 | 60 | 0.3 | 3.16 | 7.051
386 | 10.1016/j.desal.2005.08.021 | chitosan | NC2C(O)C(OC1OC(CO)C(O[*])C(O)C1N)C(CO)OC2[*] | 45 | 0 | 1 |  |  | 0.01% | 26.52 | 58.5 | 1 | H2O | 28 | 60 | 0.3 | 10.751 | 3.916
387 | 10.1016/j.desal.2005.08.021 | chitosan | NC2C(O)C(OC1OC(CO)C(O[*])C(O)C1N)C(CO)OC2[*] | 45 | 0 | 1 |  |  | 0.01% | 26.52 | 58.5 | 4 | H2O | 28 | 60 | 0.3 | 16.759 | 1.96
388 | 10.1016/j.desal.2005.08.021 | chitosan | NC2C(O)C(OC1OC(CO)C(O[*])C(O)C1N)C(CO)OC2[*] | 18 | 0 | 1 |  |  | 0.01% | 26.52 | 58.5 | 9 | H2O | 28 | 50 | 0.3 | 50 | 0.26
389 | 10.1016/j.desal.2005.08.021 | chitosan | NC2C(O)C(OC1OC(CO)C(O[*])C(O)C1N)C(CO)OC2[*] | 45 | 0 | 1 |  |  | 0.01% | 26.52 | 58.5 | 9 | H2O | 28 | 60 | 0.3 | 42.055 | 0.569
390 | 10.1016/j.desal.2005.08.023 | PVA | C([*])C([*])(O) | 1.8 | 1 | 0 |  |  | 1.5% | 23.19 | 91.8 | 9 | H2O | 18.54 | 45 | 1 | 573.023256 | 0.624
391 | 10.1016/j.desal.2005.08.023 | PVA | C([*])C([*])(O) | 1.8 | 1 | 0 |  |  | 1.5% | 23.57 | 76.4 | 9 | H2O | 18.54 | 45 | 1 | 511.627907 | 0.4788
392 | 10.1016/j.desal.2005.08.023 | PVA | C([*])C([*])(O) | 1.8 | 1 | 0 |  |  | 1.5% | 21.75 | 91.3 | 9 | H2O | 18.54 | 45 | 1 | 500 | 0.37
393 | 10.1016/j.desal.2005.08.023 | PVA | C([*])C([*])(O) | 1.8 | 1 | 0 |  |  | 1.5% | 26.52 | 58.5 | 9 | H2O | 18.54 | 45 | 1 | 235.348837 | 0.4028
394 | 10.1016/j.desal.2005.08.023 | NaAlg | [*]C1[C@@H](O)[C@@H](O)C(O[*])O[C@@H]1C(O[Na])=O | 1.8 | 1 | 0 |  |  | 1.5% | 23.57 | 76.4 | 9 | H2O | 18.54 | 45 | 1 | 1974.883721 | 0.3152
395 | 10.1016/j.desal.2005.08.023 | NaAlg | [*]C1[C@@H](O)[C@@H](O)C(O[*])O[C@@H]1C(O[Na])=O | 1.8 | 1 | 0 |  |  | 1.5% | 21.75 | 91.3 | 9 | H2O | 18.54 | 45 | 1 | 900 | 0.27
396 | 10.1016/j.desal.2005.08.023 | NaAlg | [*]C1[C@@H](O)[C@@H](O)C(O[*])O[C@@H]1C(O[Na])=O | 1.8 | 1 | 0 |  |  | 1.5% | 23.19 | 91.8 | 9 | H2O | 18.54 | 45 | 1 | 859.534884 | 0.4765
397 | 10.1016/j.desal.2005.08.023 | NaAlg | [*]C1[C@@H](O)[C@@H](O)C(O[*])O[C@@H]1C(O[Na])=O | 1.8 | 1 | 0 |  |  | 1.5% | 26.52 | 58.5 | 9 | H2O | 18.54 | 45 | 1 | 562.790698 | 0.2783
398 | 10.1016/j.eurpolymj.2008.11.030 | sulfonated PSf | O=S(C1=CC=C([*])C=C1)(C2=CC=C(OC3=C(S(=O)(O)=O)C=C(C(C)(C4=CC=C(O[*])C=C4)C)C=C3)C=C2)=O | 3 | 0 | 1 |  |  |  | 26.52 | 58.5 | 0.1111 | H2O | 10.2 | 25 | 6.66 | 3 | 0.79
399 | 10.1016/j.eurpolymj.2008.11.030 | sulfonated PSf | O=S(C1=CC=C([*])C=C1)(C2=CC=C(OC3=C(S(=O)(O)=O)C=C(C(C)(C4=CC=C(O[*])C=C4)C)C=C3)C=C2)=O | 3 | 0 | 1 |  |  |  | 26.52 | 58.5 | 0.4286 | H2O | 10.2 | 25 | 6.66 | 4 | 0.79
400 | 10.1016/j.eurpolymj.2008.11.030 | sulfonated PSf | O=S(C1=CC=C([*])C=C1)(C2=CC=C(OC3=C(S(=O)(O)=O)C=C(C(C)(C4=CC=C(O[*])C=C4)C)C=C3)C=C2)=O | 3 | 0 | 1 |  |  |  | 26.52 | 58.5 | 1 | H2O | 10.2 | 25 | 6.66 | 6 | 0.8
401 | 10.1016/j.eurpolymj.2008.11.030 | sulfonated PSf | O=S(C1=CC=C([*])C=C1)(C2=CC=C(OC3=C(S(=O)(O)=O)C=C(C(C)(C4=CC=C(O[*])C=C4)C)C=C3)C=C2)=O | 3 | 0 | 1 |  |  |  | 26.52 | 58.5 | 2.3333 | H2O | 10.2 | 25 | 6.66 | 10 | 0.79
402 | 10.1016/j.eurpolymj.2008.11.030 | sulfonated PSf | O=S(C1=CC=C([*])C=C1)(C2=CC=C(OC3=C(S(=O)(O)=O)C=C(C(C)(C4=CC=C(O[*])C=C4)C)C=C3)C=C2)=O | 3 | 0 | 1 |  |  |  | 26.52 | 58.5 | 9 | H2O | 10.2 | 25 | 6.66 | 98 | 0.6
403 | 10.1016/j.eurpolymj.2014.11.027 | PVA | C([*])C([*])(O) | 22 | 0 | 1 |  |  | 0.125% | 32.95 | 186 | 9 | H2O | 28.26 | 25 | 8 | 419.354839 | 0.0316
404 | 10.1016/j.jcis.2006.10.052 | PVA | C([*])C([*])(O) | 30 | 0 | 1 |  |  | 1.5% | 26.52 | 58.5 | 4 | H2O | 25 | 30 | 2 | 96 | 0.1
405 | 10.1016/j.jclepro.2015.09.019 | PPSU | O=S(=O)(c1ccc([*])cc1)c4ccc(Oc3ccc(c2ccc(O[*])cc2)cc3)cc4 | 5 | 0 | 1 |  |  |  | 21.37 | 57.25 | 2.3333 | H2O |  | 70 |  | 5.7 | 0.76
406 | 10.1016/j.jwpe.2016.11.002 | PVA | C([*])C([*])(O) | 111.6 | 0 | 1 |  |  | 5% | 21.37 | 57.25 | 0.0204 | H2O |  | 60 |  | 0.63
407 | 10.1016/j.jwpe.2016.11.002 | PVA | C([*])C([*])(O) | 111.6 | 0 | 1 |  |  | 5% | 21.37 | 57.25 | 0.0526 | H2O |  | 60 |  | 0.206954
408 | 10.1016/j.jwpe.2016.11.002 | PVA | C([*])C([*])(O) | 111.6 | 0 | 1 |  |  | 5% | 21.37 | 57.25 | 0.1111 | H2O |  | 60 |  | 15.546
409 | 10.1016/j.jwpe.2016.11.002 | PVA | C([*])C([*])(O) | 111.6 | 0 | 1 |  |  | 5% | 21.37 | 57.25 | 0.25 | H2O |  | 60 |  | 50.21
410 | 10.1016/j.memsci.2003.10.008 | NaAlg | [*]C1[C@@H](O)[C@@H](O)C(O[*])O[C@@H]1C(O[Na])=O | 30 | 0 | 1 |  |  | 1% | 21.37 | 57.25 | 1 | H2O | 32.4 | 30 | 13.332 | 2.7 | 0.477
411 | 10.1016/j.memsci.2003.10.008 | NaAlg | [*]C1[C@@H](O)[C@@H](O)C(O[*])O[C@@H]1C(O[Na])=O | 30 | 0 | 1 |  |  | 1% | 21.37 | 57.25 | 1.5 | H2O | 32.4 | 30 | 13.332 | 3.96 | 0.485
412 | 10.1016/j.memsci.2003.10.008 | NaAlg | [*]C1[C@@H](O)[C@@H](O)C(O[*])O[C@@H]1C(O[Na])=O | 30 | 0 | 1 |  |  | 1% | 21.37 | 57.25 | 2.3333 | H2O | 32.4 | 30 | 13.332 | 6.31 | 0.258
413 | 10.1016/j.memsci.2003.10.008 | NaAlg | [*]C1[C@@H](O)[C@@H](O)C(O[*])O[C@@H]1C(O[Na])=O | 30 | 0 | 1 |  |  | 1% | 21.37 | 57.25 | 4 | H2O | 32.4 | 30 | 13.332 | 21.8 | 0.069
414 | 10.1016/j.memsci.2003.10.008 | NaAlg | [*]C1[C@@H](O)[C@@H](O)C(O[*])O[C@@H]1C(O[Na])=O | 30 | 0 | 1 |  |  | 1% | 21.37 | 57.25 | 9 | H2O | 32.4 | 30 | 13.332 | 15.7 | 0.022
415 | 10.1016/j.memsci.2004.03.037 | PA | [*]NCCCCCC([*])=O | 40 | 0 | 1 |  |  |  | 26.52 | 58.5 | 9 | H2O | 7.06 | 25 | 1 | 12 | 0.28
416 | 10.1016/j.memsci.2004.03.041 | PVA | C([*])C([*])(O) | 22 | 0 | 1 |  |  |  | 23.57 | 76.4 | 3 | H2O | 8.55 | 25 | 1.3 | 11.049505 | 0.0967
417 | 10.1016/j.memsci.2004.03.041 | PVA | C([*])C([*])(O) | 22 | 0 | 1 |  |  |  | 23.57 | 76.4 | 3 | H2O | 8.55 | 75 | 1.3 | 12.336634 | 0.495
418 | 10.1016/j.memsci.2004.03.041 | PVA | C([*])C([*])(O) | 22 | 0 | 1 |  |  |  | 23.57 | 76.4 | 4 | H2O | 8.55 | 25 | 1.3 | 8.19802 | 0.0561
419 | 10.1016/j.memsci.2004.03.041 | PVA | C([*])C([*])(O) | 22 | 0 | 1 |  |  |  | 23.57 | 76.4 | 4 | H2O | 8.55 | 75 | 1.3 | 2.980198 | 0.9406
420 | 10.1016/j.memsci.2004.03.041 | PVA | C([*])C([*])(O) | 22 | 0 | 1 |  |  |  | 23.57 | 76.4 | 5.6667 | H2O | 8.55 | 25 | 1.3 | 5.643564 | 0.0304
421 | 10.1016/j.memsci.2004.03.041 | PVA | C([*])C([*])(O) | 22 | 0 | 1 |  |  |  | 23.57 | 76.4 | 5.6667 | H2O | 8.55 | 75 | 1.3 | 2.009901 | 2.1782
422 | 10.1016/j.memsci.2004.03.041 | PVA | C([*])C([*])(O) | 22 | 0 | 1 |  |  |  | 23.57 | 76.4 | 9 | H2O | 8.55 | 25 | 1.3 | 4.930693 | 0.0293
423 | 10.1016/j.memsci.2004.03.041 | PVA | C([*])C([*])(O) | 22 | 0 | 1 |  |  |  | 23.57 | 76.4 | 9 | H2O | 8.55 | 75 | 1.3 | 1.663366 | 3.4653
424 | 10.1016/j.memsci.2004.03.041 | PVA | C([*])C([*])(O) | 22 | 0 | 1 |  |  |  | 23.57 | 76.4 | 19 | H2O | 8.55 | 25 | 1.3 | 5.108911 | 0.0299
425 | 10.1016/j.memsci.2004.03.041 | PVA | C([*])C([*])(O) | 22 | 0 | 1 |  |  |  | 23.57 | 76.4 | 19 | H2O | 8.55 | 75 | 1.3 | 3.673267 | 7.8713
426 | 10.1016/j.memsci.2005.03.026 | NaAlg | [*]C1[C@@H](O)[C@@H](O)C(O[*])O[C@@H]1C(O[Na])=O | 40 | 0 | 1 |  |  | 2.5% | 19.46 | 81.3 | 9 | H2O | 32.43 | 30 |  | 304 | 0.178
427 | 10.1016/j.memsci.2005.03.037 | PVA | C([*])C([*])(O) | 30 | 0 | 1 | 50 | 0.6% | 0.5% | 23.57 | 76.4 | 1 | H2O | 32.43 | 30 | 6.66 | 8.1 | 0.179735
428 | 10.1016/j.memsci.2005.03.037 | PVA | C([*])C([*])(O) | 30 | 0 | 1 | 50 | 0.9% | 0.5% | 23.57 | 76.4 | 1 | H2O | 32.43 | 30 | 6.66 | 6.8 | 0.218065
429 | 10.1016/j.memsci.2005.03.037 | PVA | C([*])C([*])(O) | 30 | 0 | 1 |  |  | 0.5% | 23.57 | 76.4 | 1 | H2O | 32.43 | 30 | 6.66 | 5.5 | 0.472646
430 | 10.1016/j.memsci.2005.03.037 | PVA | C([*])C([*])(O) | 30 | 0 | 1 | 50 | 1.2% | 0.5% | 23.57 | 76.4 | 1 | H2O | 32.43 | 30 | 6.66 | 2.1 | 0.324484
431 | 10.1016/j.memsci.2005.03.037 | PVA | C([*])C([*])(O) | 30 | 0 | 1 | 50 | 0.6% | 0.5% | 23.57 | 76.4 | 1.5 | H2O | 32.43 | 30 | 6.66 | 9.5 | 0.138921
432 | 10.1016/j.memsci.2005.03.037 | PVA | C([*])C([*])(O) | 30 | 0 | 1 |  |  | 0.5% | 23.57 | 76.4 | 1.5 | H2O | 32.43 | 30 | 6.66 | 8.8 | 0.433103
433 | 10.1016/j.memsci.2005.03.037 | PVA | C([*])C([*])(O) | 30 | 0 | 1 | 50 | 0.9% | 0.5% | 23.57 | 76.4 | 1.5 | H2O | 32.43 | 30 | 6.66 | 6.3 | 0.161031
434 | 10.1016/j.memsci.2005.03.037 | PVA | C([*])C([*])(O) | 30 | 0 | 1 | 50 | 1.2% | 0.5% | 23.57 | 76.4 | 1.5 | H2O | 32.43 | 30 | 6.66 | 3.8 | 0.30662
435 | 10.1016/j.memsci.2005.03.037 | PVA | C([*])C([*])(O) | 30 | 0 | 1 |  |  | 0.5% | 23.57 | 76.4 | 2.3333 | H2O | 32.43 | 30 | 6.66 | 16.5 | 0.365213
436 | 10.1016/j.memsci.2005.03.037 | PVA | C([*])C([*])(O) | 30 | 0 | 1 | 50 | 1.2% | 0.5% | 23.57 | 76.4 | 2.3333 | H2O | 32.43 | 30 | 6.66 | 13 | 0.282952
437 | 10.1016/j.memsci.2005.03.037 | PVA | C([*])C([*])(O) | 30 | 0 | 1 | 50 | 0.6% | 0.5% | 23.57 | 76.4 | 2.3333 | H2O | 32.43 | 30 | 6.66 | 10 | 0.111056
438 | 10.1016/j.memsci.2005.03.037 | PVA | C([*])C([*])(O) | 30 | 0 | 1 | 50 | 0.9% | 0.5% | 23.57 | 76.4 | 2.3333 | H2O | 32.43 | 30 | 6.66 | 4 | 0.126944
439 | 10.1016/j.memsci.2005.03.037 | PVA | C([*])C([*])(O) | 30 | 0 | 1 | 50 | 1.2% | 0.5% | 23.57 | 76.4 | 4 | H2O | 32.43 | 30 | 6.66 | 49.8 | 0.237684
440 | 10.1016/j.memsci.2005.03.037 | PVA | C([*])C([*])(O) | 30 | 0 | 1 |  |  | 0.5% | 23.57 | 76.4 | 4 | H2O | 32.43 | 30 | 6.66 | 29.9 | 0.249433
441 | 10.1016/j.memsci.2005.03.037 | PVA | C([*])C([*])(O) | 30 | 0 | 1 | 50 | 0.9% | 0.5% | 23.57 | 76.4 | 4 | H2O | 32.43 | 30 | 6.66 | 29.3 | 0.102308
442 | 10.1016/j.memsci.2005.03.037 | PVA | C([*])C([*])(O) | 30 | 0 | 1 | 50 | 0.6% | 0.5% | 23.57 | 76.4 | 4 | H2O | 32.43 | 30 | 6.66 | 14.5 | 0.089308
443 | 10.1016/j.memsci.2005.03.037 | PVA | C([*])C([*])(O) | 30 | 0 | 1 | 50 | 1.2% | 0.5% | 23.57 | 76.4 | 9 | H2O | 32.43 | 30 | 6.66 | 564.2 | 0.071117
444 | 10.1016/j.memsci.2005.03.037 | PVA | C([*])C([*])(O) | 30 | 0 | 1 | 50 | 0.9% | 0.5% | 23.57 | 76.4 | 9 | H2O | 32.43 | 30 | 6.66 | 514.3 | 0.06105
445 | 10.1016/j.memsci.2005.03.037 | PVA | C([*])C([*])(O) | 30 | 0 | 1 |  |  | 0.5% | 23.57 | 76.4 | 9 | H2O | 32.43 | 30 | 6.66 | 77.3 | 0.111645
446 | 10.1016/j.memsci.2005.03.037 | PVA | C([*])C([*])(O) | 30 | 0 | 1 | 50 | 0.6% | 0.5% | 23.57 | 76.4 | 9 | H2O | 32.43 | 30 | 6.66 | 18.6 | 0.059312
447 | 10.1016/j.memsci.2005.04.034 | P84 | [*]c2ccc(Cc1ccc([*])cc1)cc2.Cc1cc([*])ccc1n5c(=O)c4ccc(C(=O)c3ccc2c(=O)n([*])c(=O)c2c3)cc4c5=O | 10 | 0 | 1 |  |  |  | 23.57 | 76.4 | 5.6667 | H2O | 15.2 | 60 | 5 | 2916.666667 | 0.0631
448 | 10.1016/j.memsci.2005.04.034 | P84 | [*]c2ccc(Cc1ccc([*])cc1)cc2.Cc1cc([*])ccc1n5c(=O)c4ccc(C(=O)c3ccc2c(=O)n([*])c(=O)c2c3)cc4c5=O | 39 | 0 | 1 |  |  |  | 23.57 | 76.4 | 5.6667 | H2O | 15.2 | 60 | 5 | 1347.701149 | 0.0136
449 | 10.1016/j.memsci.2005.04.034 | P84 | [*]c2ccc(Cc1ccc([*])cc1)cc2.Cc1cc([*])ccc1n5c(=O)c4ccc(C(=O)c3ccc2c(=O)n([*])c(=O)c2c3)cc4c5=O | 28 | 0 | 1 |  |  |  | 23.57 | 76.4 | 5.6667 | H2O | 15.2 | 60 | 5 | 1106.321839 | 0.0273
450 | 10.1016/j.memsci.2005.04.034 | P84 | [*]c2ccc(Cc1ccc([*])cc1)cc2.Cc1cc([*])ccc1n5c(=O)c4ccc(C(=O)c3ccc2c(=O)n([*])c(=O)c2c3)cc4c5=O | 10 | 0 | 1 |  |  |  | 23.57 | 76.4 | 5.6667 | H2O | 15.2 | 80 | 5 | 1790.229885 | 0.1159
451 | 10.1016/j.memsci.2005.04.034 | P84 | [*]c2ccc(Cc1ccc([*])cc1)cc2.Cc1cc([*])ccc1n5c(=O)c4ccc(C(=O)c3ccc2c(=O)n([*])c(=O)c2c3)cc4c5=O | 28 | 0 | 1 |  |  |  | 23.57 | 76.4 | 5.6667 | H2O | 15.2 | 80 | 5 | 1025.862069 | 0.0392
452 | 10.1016/j.memsci.2005.04.034 | P84 | [*]c2ccc(Cc1ccc([*])cc1)cc2.Cc1cc([*])ccc1n5c(=O)c4ccc(C(=O)c3ccc2c(=O)n([*])c(=O)c2c3)cc4c5=O | 39 | 0 | 1 |  |  |  | 23.57 | 76.4 | 5.6667 | H2O | 15.2 | 80 | 5 | 945.402299 | 0.0256
453 | 10.1016/j.memsci.2005.04.034 | P84 | [*]c2ccc(Cc1ccc([*])cc1)cc2.Cc1cc([*])ccc1n5c(=O)c4ccc(C(=O)c3ccc2c(=O)n([*])c(=O)c2c3)cc4c5=O | 10 | 0 | 1 |  |  |  | 23.57 | 76.4 | 5.6667 | H2O | 15.2 | 100 | 5 | 1488.505747 | 0.2182
454 | 10.1016/j.memsci.2005.04.034 | P84 | [*]c2ccc(Cc1ccc([*])cc1)cc2.Cc1cc([*])ccc1n5c(=O)c4ccc(C(=O)c3ccc2c(=O)n([*])c(=O)c2c3)cc4c5=O | 39 | 0 | 1 |  |  |  | 23.57 | 76.4 | 5.6667 | H2O | 15.2 | 100 | 5 | 1025.862069 | 0.0545
455 | 10.1016/j.memsci.2005.04.034 | P84 | [*]c2ccc(Cc1ccc([*])cc1)cc2.Cc1cc([*])ccc1n5c(=O)c4ccc(C(=O)c3ccc2c(=O)n([*])c(=O)c2c3)cc4c5=O | 28 | 0 | 1 |  |  |  | 23.57 | 76.4 | 5.6667 | H2O | 15.2 | 100 | 5 | 864.942529 | 0.0699
456 | 10.1016/j.memsci.2005.05.032 | PVA | C([*])C([*])(O) | 10 | 0 | 1 | 1000 | 20% | 3% | 26.52 | 58.5 | 4 | H2O | 15.2 | 80 | 1 | 963 | 0.51
457 | 10.1016/j.memsci.2006.02.017 | PVA | C([*])C([*])(O) |  | 0 | 1 |  |  | 2% | 23.57 | 76.4 | 1.5 | H2O | 20 | 30 | 0.066 | 11 | 0.205245
458 | 10.1016/j.memsci.2006.02.017 | PVA | C([*])C([*])(O) |  | 0 | 1 |  |  | 2% | 19.76 | 49 | 1.5 | H2O | 20 | 30 | 0.066 | 4 | 0.361035
459 | 10.1016/j.memsci.2006.02.017 | PVA | C([*])C([*])(O) |  | 0 | 1 |  |  | 2% | 23.57 | 76.4 | 2.3333 | H2O | 20 | 30 | 0.066 | 17 | 0.191761
460 | 10.1016/j.memsci.2006.02.017 | PVA | C([*])C([*])(O) |  | 0 | 1 |  |  | 2% | 19.76 | 49 | 2.3333 | H2O | 20 | 30 | 0.066 | 7 | 0.34057
461 | 10.1016/j.memsci.2006.02.017 | PVA | C([*])C([*])(O) |  | 0 | 1 |  |  | 2% | 23.57 | 76.4 | 4 | H2O | 20 | 30 | 0.066 | 30 | 0.164204
462 | 10.1016/j.memsci.2006.02.017 | PVA | C([*])C([*])(O) |  | 0 | 1 |  |  | 2% | 19.76 | 49 | 4 | H2O | 20 | 30 | 0.066 | 12 | 0.291892
463 | 10.1016/j.memsci.2006.02.017 | PVA | C([*])C([*])(O) |  | 0 | 1 |  |  | 2% | 23.57 | 76.4 | 4 | H2O | 20 | 40 | 0.066 | 25 | 0.266783
464 | 10.1016/j.memsci.2006.02.017 | PVA | C([*])C([*])(O) |  | 0 | 1 |  |  | 2% | 19.76 | 49 | 4 | H2O | 20 | 40 | 0.066 | 9 | 0.369472
465 | 10.1016/j.memsci.2006.02.017 | PVA | C([*])C([*])(O) |  | 0 | 1 |  |  | 2% | 23.57 | 76.4 | 4 | H2O | 20 | 50 | 0.066 | 14 | 0.345611
466 | 10.1016/j.memsci.2006.02.017 | PVA | C([*])C([*])(O) |  | 0 | 1 |  |  | 2% | 19.76 | 49 | 4 | H2O | 20 | 50 | 0.066 | 6 | 0.513821
467 | 10.1016/j.memsci.2006.02.017 | PVA | C([*])C([*])(O) |  | 0 | 1 |  |  | 2% | 23.57 | 76.4 | 5.6667 | H2O | 20 | 30 | 0.066 | 50 | 0.149048
468 | 10.1016/j.memsci.2006.02.017 | PVA | C([*])C([*])(O) |  | 0 | 1 |  |  | 2% | 19.76 | 49 | 5.6667 | H2O | 20 | 30 | 0.066 | 31 | 0.199058
469 | 10.1016/j.memsci.2006.02.017 | PVA | C([*])C([*])(O) |  | 0 | 1 |  |  | 2% | 23.57 | 76.4 | 5.6667 | H2O | 20 | 40 | 0.066 | 38 | 0.228883
470 | 10.1016/j.memsci.2006.02.017 | PVA | C([*])C([*])(O) |  | 0 | 1 |  |  | 2% | 19.76 | 49 | 5.6667 | H2O | 20 | 40 | 0.066 | 20 | 0.27635
471 | 10.1016/j.memsci.2006.02.017 | PVA | C([*])C([*])(O) |  | 0 | 1 |  |  | 2% | 23.57 | 76.4 | 5.6667 | H2O | 20 | 50 | 0.066 | 21 | 0.310914
472 | 10.1016/j.memsci.2006.02.017 | PVA | C([*])C([*])(O) |  | 0 | 1 |  |  | 2% | 19.76 | 49 | 5.6667 | H2O | 20 | 50 | 0.066 | 12 | 0.403614
473 | 10.1016/j.memsci.2006.02.017 | PVA | C([*])C([*])(O) |  | 0 | 1 |  |  | 2% | 23.57 | 76.4 | 9 | H2O | 20 | 30 | 0.066 | 77 | 0.105733
474 | 10.1016/j.memsci.2006.02.017 | PVA | C([*])C([*])(O) |  | 0 | 1 |  |  | 2% | 19.76 | 49 | 9 | H2O | 20 | 30 | 0.066 | 52 | 0.142857
475 | 10.1016/j.memsci.2006.02.017 | PVA | C([*])C([*])(O) |  | 0 | 1 |  |  | 2% | 23.57 | 76.4 | 9 | H2O | 20 | 40 | 0.066 | 55 | 0.178799
476 | 10.1016/j.memsci.2006.02.017 | PVA | C([*])C([*])(O) |  | 0 | 1 |  |  | 2% | 19.76 | 49 | 9 | H2O | 20 | 40 | 0.066 | 36 | 0.231539
477 | 10.1016/j.memsci.2006.02.017 | PVA | C([*])C([*])(O) |  | 0 | 1 |  |  | 2% | 23.57 | 76.4 | 9 | H2O | 20 | 50 | 0.066 | 36 | 0.236305
478 | 10.1016/j.memsci.2006.02.017 | PVA | C([*])C([*])(O) |  | 0 | 1 |  |  | 2% | 19.76 | 49 | 9 | H2O | 20 | 50 | 0.066 | 20 | 0.332851
479 | 10.1016/j.memsci.2006.06.006 | NaAlg | [*]C1[C@@H](O)[C@@H](O)C(O[*])O[C@@H]1C(O[Na])=O | 10 | 0 | 1 |  |  | 2.5% | 19.76 | 49 | 4.5249 | H2O | 20 | 30 | 0.07 | 127 | 0.234
480 | 10.1016/j.memsci.2006.06.006 | NaAlg | [*]C1[C@@H](O)[C@@H](O)C(O[*])O[C@@H]1C(O[Na])=O | 10 | 0 | 1 |  |  | 2.5% | 23.57 | 76.4 | 6.9365 | H2O | 20 | 30 | 0.07 | 998 | 0.157
481 | 10.1016/j.memsci.2006.06.006 | NaAlg | [*]C1[C@@H](O)[C@@H](O)C(O[*])O[C@@H]1C(O[Na])=O | 10 | 0 | 1 |  |  | 2.5% | 19.46 | 81.3 | 13.9254 | H2O | 20 | 30 | 0.07 | 114 | 0.34
482 | 10.1016/j.memsci.2006.06.006 | NaAlg | [*]C1[C@@H](O)[C@@H](O)C(O[*])O[C@@H]1C(O[Na])=O | 10 | 0 | 1 |  |  | 2.5% | 26.52 | 58.5 | 24 | H2O | 20 | 30 | 0.07 | 28 | 0.024
483 | 10.1016/j.memsci.2006.06.013 | PVA | C([*])C([*])(O) | 10 | 0 | 1 |  |  |  | 19.46 | 81.3 | 4 | H2O | 20 | 30 | 0.66 | 50 | 0.22
484 | 10.1016/j.memsci.2006.06.013 | PVA | C([*])C([*])(O) | 10 | 0 | 1 |  |  |  | 23.57 | 76.4 | 4 | H2O | 20 | 30 | 0.66 | 30 | 0.16
485 | 10.1016/j.memsci.2006.06.013 | PVA | C([*])C([*])(O) | 10 | 0 | 1 |  |  |  | 19.76 | 49 | 4 | H2O | 20 | 30 | 0.66 | 14 | 0.17
486 | 10.1016/j.memsci.2006.06.013 | PVA | C([*])C([*])(O) | 10 | 0 | 1 |  |  |  | 19.46 | 81.3 | 5.6667 | H2O | 20 | 30 | 0.66 | 86 | 0.22
487 | 10.1016/j.memsci.2006.06.013 | PVA | C([*])C([*])(O) | 10 | 0 | 1 |  |  |  | 23.57 | 76.4 | 5.6667 | H2O | 20 | 30 | 0.66 | 46 | 0.15
488 | 10.1016/j.memsci.2006.06.013 | PVA | C([*])C([*])(O) | 10 | 0 | 1 |  |  |  | 19.76 | 49 | 5.6667 | H2O | 20 | 30 | 0.66 | 18 | 0.16
489 | 10.1016/j.memsci.2006.06.013 | PVA | C([*])C([*])(O) | 10 | 0 | 1 |  |  |  | 19.46 | 81.3 | 9 | H2O | 20 | 30 | 0.66 | 210 | 0.21
490 | 10.1016/j.memsci.2006.06.013 | PVA | C([*])C([*])(O) | 10 | 0 | 1 |  |  |  | 23.57 | 76.4 | 9 | H2O | 20 | 30 | 0.66 | 77 | 0.12
491 | 10.1016/j.memsci.2006.06.013 | PVA | C([*])C([*])(O) | 10 | 0 | 1 |  |  |  | 19.76 | 49 | 9 | H2O | 20 | 30 | 0.66 | 59 | 0.13
492 | 10.1016/j.memsci.2006.06.013 | PVA | C([*])C([*])(O) | 10 | 0 | 1 |  |  |  | 19.46 | 81.3 | 13.9254 | H2O | 20 | 30 | 0.66 | 146 | 0.21
493 | 10.1016/j.memsci.2006.06.013 | PVA | C([*])C([*])(O) | 10 | 0 | 1 |  |  |  | 23.57 | 76.4 | 13.9254 | H2O | 20 | 30 | 0.66 | 59 | 0.14
494 | 10.1016/j.memsci.2006.06.013 | PVA | C([*])C([*])(O) | 10 | 0 | 1 |  |  |  | 19.76 | 49 | 13.9254 | H2O | 20 | 30 | 0.66 | 32 | 0.14
495 | 10.1016/j.memsci.2006.06.045 | PVA | C([*])C([*])(O) | 22 | 0 | 1 |  |  | 2.5% | 26.52 | 58.5 | 0.1111 | H2O | 20.2 | 25 | 3 | 4.968153 | 1.9691
496 | 10.1016/j.memsci.2006.06.045 | PVA | C([*])C([*])(O) | 22 | 0 | 1 |  |  | 2.5% | 26.52 | 58.5 | 0.1111 | H2O | 20.2 | 40 | 3 | 6.770073 | 2.1585
497 | 10.1016/j.memsci.2006.06.045 | PVA | C([*])C([*])(O) | 22 | 0 | 1 |  |  | 2.5% | 26.52 | 58.5 | 0.1111 | H2O | 20.2 | 40 | 3 | 6.27451 | 2.1444
498 | 10.1016/j.memsci.2006.06.045 | PVA | C([*])C([*])(O) | 22 | 0 | 1 |  |  | 2.5% | 26.52 | 58.5 | 0.1111 | H2O | 20.2 | 40 | 3 | 6.27451 | 2.2507
499 | 10.1016/j.memsci.2006.06.045 | PVA | C([*])C([*])(O) | 22 | 0 | 1 |  |  | 2.5% | 26.52 | 58.5 | 0.1111 | H2O | 20.2 | 50 | 3 | 5.541401 | 3.2577
500 | 10.1016/j.memsci.2006.06.045 | PVA | C([*])C([*])(O) | 22 | 0 | 1 |  |  | 2.5% | 26.52 | 58.5 | 0.25 | H2O | 20.2 | 25 | 3 | 9.745223 | 1.7526
501 | 10.1016/j.memsci.2006.06.045 | PVA | C([*])C([*])(O) | 22 | 0 | 1 |  |  | 2.5% | 26.52 | 58.5 | 0.25 | H2O | 20.2 | 40 | 3 | 12.026144 | 1.7686
502 | 10.1016/j.memsci.2006.06.045 | PVA | C([*])C([*])(O) | 22 | 0 | 1 |  |  | 2.5% | 26.52 | 58.5 | 0.25 | H2O | 20.2 | 40 | 3 | 11.24183 | 1.981
503 | 10.1016/j.memsci.2006.06.045 | PVA | C([*])C([*])(O) | 22 | 0 | 1 |  |  | 2.5% | 26.52 | 58.5 | 0.25 | H2O | 20.2 | 40 | 3 | 11.113139 | 1.918
504 | 10.1016/j.memsci.2006.06.045 | PVA | C([*])C([*])(O) | 22 | 0 | 1 |  |  | 2.5% | 26.52 | 58.5 | 0.25 | H2O | 20.2 | 50 | 3 | 10.509554 | 2.9897
505 | 10.1016/j.memsci.2006.06.045 | PVA | C([*])C([*])(O) | 22 | 0 | 1 |  |  | 2.5% | 26.52 | 58.5 | 0.4286 | H2O | 20.2 | 25 | 3 | 12.420382 | 1.433
506 | 10.1016/j.memsci.2006.06.045 | PVA | C([*])C([*])(O) | 22 | 0 | 1 |  |  | 2.5% | 26.52 | 58.5 | 0.4286 | H2O | 20.2 | 40 | 3 | 17.372263 | 1.5683
507 | 10.1016/j.memsci.2006.06.045 | PVA | C([*])C([*])(O) | 22 | 0 | 1 |  |  | 2.5% | 26.52 | 58.5 | 0.4286 | H2O | 20.2 | 40 | 3 | 16.993464 | 1.5644
508 | 10.1016/j.memsci.2006.06.045 | PVA | C([*])C([*])(O) | 22 | 0 | 1 |  |  | 2.5% | 26.52 | 58.5 | 0.4286 | H2O | 20.2 | 40 | 3 | 14.306569 | 1.847
509 | 10.1016/j.memsci.2006.06.045 | PVA | C([*])C([*])(O) | 22 | 0 | 1 |  |  | 2.5% | 26.52 | 58.5 | 0.4286 | H2O | 20.2 | 50 | 3 | 13.375796 | 2.4433
510 | 10.1016/j.memsci.2006.06.045 | PVA | C([*])C([*])(O) | 22 | 0 | 1 |  |  | 2.5% | 26.52 | 58.5 | 0.6667 | H2O | 20.2 | 25 | 3 | 17.197452 | 1.1031
511 | 10.1016/j.memsci.2006.06.045 | PVA | C([*])C([*])(O) | 22 | 0 | 1 |  |  | 2.5% | 26.52 | 58.5 | 0.6667 | H2O | 20.2 | 40 | 3 | 26.928105 | 0.9353
512 | 10.1016/j.memsci.2006.06.045 | PVA | C([*])C([*])(O) | 22 | 0 | 1 |  |  | 2.5% | 26.52 | 58.5 | 0.6667 | H2O | 20.2 | 40 | 3 | 24.014599 | 1.2295
513 | 10.1016/j.memsci.2006.06.045 | PVA | C([*])C([*])(O) | 22 | 0 | 1 |  |  | 2.5% | 26.52 | 58.5 | 0.6667 | H2O | 20.2 | 40 | 3 | 23.79085 | 1.2212
514 | 10.1016/j.memsci.2006.06.045 | PVA | C([*])C([*])(O) | 22 | 0 | 1 |  |  | 2.5% | 26.52 | 58.5 | 0.6667 | H2O | 20.2 | 50 | 3 | 22.929936 | 1.6804
515 | 10.1016/j.memsci.2006.06.045 | PVA | C([*])C([*])(O) | 22 | 0 | 1 |  |  | 2.5% | 26.52 | 58.5 | 1 | H2O | 20.2 | 25 | 3 | 23.694268 | 0.8041
516 | 10.1016/j.memsci.2006.06.045 | PVA | C([*])C([*])(O) | 22 | 0 | 1 |  |  | 2.5% | 26.52 | 58.5 | 1 | H2O | 20.2 | 40 | 3 | 38.169935 | 0.6657
517 | 10.1016/j.memsci.2006.06.045 | PVA | C([*])C([*])(O) | 22 | 0 | 1 |  |  | 2.5% | 26.52 | 58.5 | 1 | H2O | 20.2 | 40 | 3 | 33.72549 | 0.8291
518 | 10.1016/j.memsci.2006.06.045 | PVA | C([*])C([*])(O) | 22 | 0 | 1 |  |  | 2.5% | 26.52 | 58.5 | 1 | H2O | 20.2 | 40 | 3 | 31.678832 | 0.929
519 | 10.1016/j.memsci.2006.06.045 | PVA | C([*])C([*])(O) | 22 | 0 | 1 |  |  | 2.5% | 26.52 | 58.5 | 1 | H2O | 20.2 | 50 | 3 | 29.808917 | 1.0722
520 | 10.1016/j.memsci.2006.06.045 | PVA | C([*])C([*])(O) | 22 | 0 | 1 |  |  | 2.5% | 26.52 | 58.5 | 2.3333 | H2O | 20.2 | 25 | 3 | 49.10828 | 0.3402
521 | 10.1016/j.memsci.2006.06.045 | PVA | C([*])C([*])(O) | 22 | 0 | 1 |  |  | 2.5% | 26.52 | 58.5 | 2.3333 | H2O | 20.2 | 40 | 3 | 70.588235 | 0.3062
522 | 10.1016/j.memsci.2006.06.045 | PVA | C([*])C([*])(O) | 22 | 0 | 1 |  |  | 2.5% | 26.52 | 58.5 | 2.3333 | H2O | 20.2 | 40 | 3 | 67.189542 | 0.3552
523 | 10.1016/j.memsci.2006.06.045 | PVA | C([*])C([*])(O) | 22 | 0 | 1 |  |  | 2.5% | 26.52 | 58.5 | 2.3333 | H2O | 20.2 | 40 | 3 | 56.142336 | 0.3989
524 | 10.1016/j.memsci.2006.06.045 | PVA | C([*])C([*])(O) | 22 | 0 | 1 |  |  | 2.5% | 26.52 | 58.5 | 2.3333 | H2O | 20.2 | 50 | 3 | 58.853503 | 0.4948
525 | 10.1016/j.memsci.2006.09.021 | PVA | C([*])C([*])(O) | 40 | 0 | 1 |  |  | 6% | 21.37 | 57.25 | 1 | H2O | 34.23 | 30 | 6.6 | 62 | 0.067
526 | 10.1016/j.memsci.2006.09.021 | PVA | C([*])C([*])(O) | 40 | 0 | 1 |  |  | 6% | 21.37 | 57.25 | 1.5 | H2O | 34.23 | 30 | 6.6 | 106 | 0.056
527 | 10.1016/j.memsci.2006.09.021 | PVA | C([*])C([*])(O) | 40 | 0 | 1 |  |  | 6% | 21.37 | 57.25 | 2.3333 | H2O | 34.23 | 30 | 6.6 | 231 | 0.046
528 | 10.1016/j.memsci.2006.09.021 | PVA | C([*])C([*])(O) | 40 | 0 | 1 |  |  | 6% | 21.37 | 57.25 | 4 | H2O | 34.23 | 30 | 6.6 | 472 | 0.038
529 | 10.1016/j.memsci.2006.09.021 | PVA | C([*])C([*])(O) | 40 | 0 | 1 |  |  | 6% | 21.37 | 57.25 | 9 | H2O | 34.23 | 30 | 6.6 | 1102 | 0.025
530 | 10.1016/j.memsci.2006.11.055 | PVA | C([*])C([*])(O) | 15 | 0 | 1 |  |  | 0.12% | 32.95 | 186 | 0.25 | H2O | 25.6 | 70 | 6.7 | 5495.327103 | 1.382979
531 | 10.1016/j.memsci.2006.11.055 | PVA | C([*])C([*])(O) | 15 | 0 | 1 |  |  | 0.12% | 32.95 | 186 | 0.6667 | H2O | 25.6 | 70 | 6.7 | 2242.990654 | 0.989362
532 | 10.1016/j.memsci.2006.11.055 | PVA | C([*])C([*])(O) | 15 | 0 | 1 |  |  | 0.12% | 32.95 | 186 | 1.5 | H2O | 25.6 | 70 | 6.7 | 2551.401869 | 0.670213
533 | 10.1016/j.memsci.2006.11.055 | PVA | C([*])C([*])(O) | 15 | 0 | 1 |  |  | 0.12% | 32.95 | 186 | 4 | H2O | 25.6 | 30 | 6.7 | 10591 | 0.018
534 | 10.1016/j.memsci.2006.11.055 | PVA | C([*])C([*])(O) | 15 | 0 | 1 |  |  | 0.12% | 32.95 | 186 | 4 | H2O | 25.6 | 40 | 6.7 | 7366 | 0.03
535 | 10.1016/j.memsci.2006.11.055 | PVA | C([*])C([*])(O) | 15 | 0 | 1 |  |  | 0.12% | 32.95 | 186 | 4 | H2O | 25.6 | 50 | 6.7 | 1326 | 0.068
536 | 10.1016/j.memsci.2006.11.055 | PVA | C([*])C([*])(O) | 15 | 0 | 1 |  |  | 0.12% | 32.95 | 186 | 4 | H2O | 25.6 | 60 | 6.7 | 1075 | 0.129
537 | 10.1016/j.memsci.2006.11.055 | PVA | C([*])C([*])(O) | 15 | 0 | 1 |  |  | 0.12% | 32.95 | 186 | 4 | H2O | 25.6 | 70 | 6.7 | 925.233645 | 0.414894
538 | 10.1016/j.memsci.2006.11.055 | PVA | C([*])C([*])(O) | 15 | 0 | 1 |  |  | 0.12% | 32.95 | 186 | 4 | H2O | 25.6 | 70 | 6.7 | 784 | 0.209
539 | 10.1016/j.memsci.2006.11.055 | PVA | C([*])C([*])(O) | 15 | 0 | 1 |  |  | 0.12% | 32.95 | 186 | 4 | H2O | 25.6 | 80 | 6.7 | 500 | 0.349
540 | 10.1016/j.memsci.2006.11.055 | PVA | C([*])C([*])(O) | 15 | 0 | 1 |  |  | 0.12% | 32.95 | 186 | 9 | H2O | 25.6 | 70 | 6.7 | 841.121495 | 0.308511
541 | 10.1016/j.memsci.2007.01.026 | chitosan | NC2C(O)C(OC1OC(CO)C(O[*])C(O)C1N)C(CO)OC2[*] | 18 | 0 | 1 |  |  | 10% | 26.52 | 58.5 | 0.25 | H2O | 62.21 | 25 | 2 | 750 | 1.15
542 | 10.1016/j.memsci.2007.01.026 | chitosan | NC2C(O)C(OC1OC(CO)C(O[*])C(O)C1N)C(CO)OC2[*] | 18 | 0 | 1 |  |  | 10% | 26.52 | 58.5 | 0.4286 | H2O | 62.21 | 25 | 2 | 680 | 1.05
543 | 10.1016/j.memsci.2007.01.026 | chitosan | NC2C(O)C(OC1OC(CO)C(O[*])C(O)C1N)C(CO)OC2[*] | 18 | 0 | 1 |  |  | 10% | 26.52 | 58.5 | 0.6667 | H2O | 62.21 | 25 | 2 | 640 | 0.93
544 | 10.1016/j.memsci.2007.01.026 | chitosan | NC2C(O)C(OC1OC(CO)C(O[*])C(O)C1N)C(CO)OC2[*] | 18 | 0 | 1 |  |  | 10% | 26.52 | 58.5 | 1 | H2O | 62.21 | 25 | 2 | 600 | 0.87
545 | 10.1016/j.memsci.2007.01.026 | chitosan | NC2C(O)C(OC1OC(CO)C(O[*])C(O)C1N)C(CO)OC2[*] | 18 | 0 | 1 |  |  | 10% | 26.52 | 58.5 | 1.5 | H2O | 62.21 | 25 | 2 | 510 | 0.81
546 | 10.1016/j.memsci.2007.06.045 | chitosan | NC2C(O)C(OC1OC(CO)C(O[*])C(O)C1N)C(CO)OC2[*] | 40 | 0 | 1 |  |  |  | 23.57 | 76.4 | 1.5 | H2O | 34.23 | 30 | 13.3 | 32.482599 | 0.2152
547 | 10.1016/j.memsci.2007.06.045 | chitosan | NC2C(O)C(OC1OC(CO)C(O[*])C(O)C1N)C(CO)OC2[*] | 40 | 0 | 1 |  |  |  | 23.57 | 76.4 | 2.3333 | H2O | 34.23 | 30 | 13.3 | 32.482599 | 0.1669
548 | 10.1016/j.memsci.2007.06.045 | chitosan | NC2C(O)C(OC1OC(CO)C(O[*])C(O)C1N)C(CO)OC2[*] | 40 | 0 | 1 |  |  |  | 23.57 | 76.4 | 4 | H2O | 34.23 | 30 | 13.3 | 97.447796 | 0.1079
549 | 10.1016/j.memsci.2007.06.045 | chitosan | NC2C(O)C(OC1OC(CO)C(O[*])C(O)C1N)C(CO)OC2[*] | 40 | 0 | 1 |  |  |  | 23.57 | 76.4 | 9 | H2O | 34.23 | 30 | 13.3 | 265 | 0.0731
550 | 10.1016/j.memsci.2007.06.045 | chitosan | NC2C(O)C(OC1OC(CO)C(O[*])C(O)C1N)C(CO)OC2[*] | 40 | 0 | 1 |  |  |  | 23.57 | 76.4 | 9 | H2O | 34.23 | 40 | 13.3 | 105 | 0.1084
551 | 10.1016/j.memsci.2007.06.045 | chitosan | NC2C(O)C(OC1OC(CO)C(O[*])C(O)C1N)C(CO)OC2[*] | 40 | 0 | 1 |  |  |  | 23.57 | 76.4 | 9 | H2O | 34.23 | 50 | 13.3 | 73 | 0.1274
552 | 10.1016/j.memsci.2007.06.045 | chitosan | NC2C(O)C(OC1OC(CO)C(O[*])C(O)C1N)C(CO)OC2[*] | 40 | 0 | 1 |  |  |  | 23.57 | 76.4 | 9 | H2O | 34.23 | 60 | 13.3 | 58 | 0.1659
553 | 10.1016/j.memsci.2007.06.045 | chitosan | NC2C(O)C(OC1OC(CO)C(O[*])C(O)C1N)C(CO)OC2[*] | 40 | 0 | 1 |  |  |  | 23.57 | 76.4 | 19 | H2O | 34.23 | 30 | 13.3 | 617.169374 | 0.0466
554 | 10.1016/j.memsci.2008.02.043 | NaAlg | [*]C1[C@@H](O)[C@@H](O)C(O[*])O[C@@H]1C(O[Na])=O | 50 | 0 | 1 | 500 | 10% | 2.5% | 21.37 | 57.25 | 9 | H2O | 28.3 | 30 | 0.066 | 12848 | 0.109
555 | 10.1016/j.memsci.2008.02.043 | NaAlg | [*]C1[C@@H](O)[C@@H](O)C(O[*])O[C@@H]1C(O[Na])=O | 50 | 0 | 1 | 500 | 7.5% | 2.5% | 21.37 | 57.25 | 9 | H2O | 28.3 | 30 | 0.066 | 5991 | 0.091
556 | 10.1016/j.memsci.2008.02.043 | NaAlg | [*]C1[C@@H](O)[C@@H](O)C(O[*])O[C@@H]1C(O[Na])=O | 50 | 0 | 1 | 500 | 10% | 2.5% | 26.52 | 58.5 | 9 | H2O | 28.3 | 30 | 6.66 | 1598 | 0.132
557 | 10.1016/j.memsci.2008.02.043 | NaAlg | [*]C1[C@@H](O)[C@@H](O)C(O[*])O[C@@H]1C(O[Na])=O | 50 | 0 | 1 | 500 | 5% | 2.5% | 21.37 | 57.25 | 9 | H2O | 28.3 | 30 | 0.066 | 1355 | 0.078
558 | 10.1016/j.memsci.2008.02.043 | NaAlg | [*]C1[C@@H](O)[C@@H](O)C(O[*])O[C@@H]1C(O[Na])=O | 50 | 0 | 1 | 500 | 7.5% | 2.5% | 26.52 | 58.5 | 9 | H2O | 28.3 | 30 | 6.66 | 773 | 0.112
559 | 10.1016/j.memsci.2008.02.043 | NaAlg | [*]C1[C@@H](O)[C@@H](O)C(O[*])O[C@@H]1C(O[Na])=O | 50 | 0 | 1 | 500 | 2.5% | 2.5% | 21.37 | 57.25 | 9 | H2O | 28.3 | 30 | 0.066 | 612 | 1.049886
560 | 10.1016/j.memsci.2008.02.043 | NaAlg | [*]C1[C@@H](O)[C@@H](O)C(O[*])O[C@@H]1C(O[Na])=O | 50 | 0 | 1 | 500 | 5% | 2.5% | 26.52 | 58.5 | 9 | H2O | 28.3 | 30 | 6.66 | 540 | 0.095
561 | 10.1016/j.memsci.2008.02.043 | NaAlg | [*]C1[C@@H](O)[C@@H](O)C(O[*])O[C@@H]1C(O[Na])=O | 50 | 0 | 1 | 500 | 2.5% | 2.5% | 26.52 | 58.5 | 9 | H2O | 28.3 | 30 | 6.66 | 256 | 0.052
562 | 10.1016/j.memsci.2008.02.043 | NaAlg | [*]C1[C@@H](O)[C@@H](O)C(O[*])O[C@@H]1C(O[Na])=O | 50 | 0 | 1 |  |  | 2.5% | 21.37 | 57.25 | 9 | H2O | 28.3 | 30 | 0.066 | 109 | 1.029633
563 | 10.1016/j.memsci.2008.02.043 | NaAlg | [*]C1[C@@H](O)[C@@H](O)C(O[*])O[C@@H]1C(O[Na])=O | 50 | 0 | 1 |  |  | 2.5% | 26.52 | 58.5 | 9 | H2O | 28.3 | 30 | 6.66 | 23 | 0.039
564 | 10.1016/j.memsci.2008.02.043 | NaAlg | [*]C1[C@@H](O)[C@@H](O)C(O[*])O[C@@H]1C(O[Na])=O | 50 | 0 | 1 | 500 | 10% | 2.5% | 21.37 | 57.25 | 9 | H2O | 28.3 | 40 | 0.066 | 6914 | 0.129
565 | 10.1016/j.memsci.2008.02.043 | NaAlg | [*]C1[C@@H](O)[C@@H](O)C(O[*])O[C@@H]1C(O[Na])=O | 50 | 0 | 1 | 500 | 7.5% | 2.5% | 21.37 | 57.25 | 9 | H2O | 28.3 | 40 | 0.066 | 2562 | 0.11
566 | 10.1016/j.memsci.2008.02.043 | NaAlg | [*]C1[C@@H](O)[C@@H](O)C(O[*])O[C@@H]1C(O[Na])=O | 50 | 0 | 1 | 500 | 10% | 2.5% | 26.52 | 58.5 | 9 | H2O | 28.3 | 40 | 6.66 | 991 | 0.148
567 | 10.1016/j.memsci.2008.02.043 | NaAlg | [*]C1[C@@H](O)[C@@H](O)C(O[*])O[C@@H]1C(O[Na])=O | 50 | 0 | 1 | 500 | 5% | 2.5% | 21.37 | 57.25 | 9 | H2O | 28.3 | 40 | 0.066 | 817 | 0.092
568 | 10.1016/j.memsci.2008.02.043 | NaAlg | [*]C1[C@@H](O)[C@@H](O)C(O[*])O[C@@H]1C(O[Na])=O | 50 | 0 | 1 | 500 | 7.5% | 2.5% | 26.52 | 58.5 | 9 | H2O | 28.3 | 40 | 6.66 | 494 | 0.125
569 | 10.1016/j.memsci.2008.02.043 | NaAlg | [*]C1[C@@H](O)[C@@H](O)C(O[*])O[C@@H]1C(O[Na])=O | 50 | 0 | 1 | 500 | 5% | 2.5% | 26.52 | 58.5 | 9 | H2O | 28.3 | 40 | 6.66 | 324 | 0.114
570 | 10.1016/j.memsci.2008.02.043 | NaAlg | [*]C1[C@@H](O)[C@@H](O)C(O[*])O[C@@H]1C(O[Na])=O | 50 | 0 | 1 | 500 | 2.5% | 2.5% | 21.37 | 57.25 | 9 | H2O | 28.3 | 40 | 0.066 | 248 | 1.070766
571 | 10.1016/j.memsci.2008.02.043 | NaAlg | [*]C1[C@@H](O)[C@@H](O)C(O[*])O[C@@H]1C(O[Na])=O | 50 | 0 | 1 | 500 | 2.5% | 2.5% | 26.52 | 58.5 | 9 | H2O | 28.3 | 40 | 6.66 | 137 | 0.08
572 | 10.1016/j.memsci.2008.02.043 | NaAlg | [*]C1[C@@H](O)[C@@H](O)C(O[*])O[C@@H]1C(O[Na])=O | 50 | 0 | 1 |  |  | 2.5% | 21.37 | 57.25 | 9 | H2O | 28.3 | 40 | 0.066 | 67 | 1.04403
573 | 10.1016/j.memsci.2008.02.043 | NaAlg | [*]C1[C@@H](O)[C@@H](O)C(O[*])O[C@@H]1C(O[Na])=O | 50 | 0 | 1 |  |  | 2.5% | 26.52 | 58.5 | 9 | H2O | 28.3 | 40 | 6.66 | 17 | 0.055
574 | 10.1016/j.memsci.2008.02.043 | NaAlg | [*]C1[C@@H](O)[C@@H](O)C(O[*])O[C@@H]1C(O[Na])=O | 50 | 0 | 1 | 500 | 10% | 2.5% | 21.37 | 57.25 | 9 | H2O | 28.3 | 50 | 0.066 | 2241 | 0.146
575 | 10.1016/j.memsci.2008.02.043 | NaAlg | [*]C1[C@@H](O)[C@@H](O)C(O[*])O[C@@H]1C(O[Na])=O | 50 | 0 | 1 | 500 | 7.5% | 2.5% | 21.37 | 57.25 | 9 | H2O | 28.3 | 50 | 0.066 | 1207 | 0.128
576 | 10.1016/j.memsci.2008.02.043 | NaAlg | [*]C1[C@@H](O)[C@@H](O)C(O[*])O[C@@H]1C(O[Na])=O | 50 | 0 | 1 | 500 | 10% | 2.5% | 26.52 | 58.5 | 9 | H2O | 28.3 | 50 | 6.66 | 465 | 0.166
577 | 10.1016/j.memsci.2008.02.043 | NaAlg | [*]C1[C@@H](O)[C@@H](O)C(O[*])O[C@@H]1C(O[Na])=O | 50 | 0 | 1 | 500 | 5% | 2.5% | 21.37 | 57.25 | 9 | H2O | 28.3 | 50 | 0.066 | 382 | 1.102801
578 | 10.1016/j.memsci.2008.02.043 | NaAlg | [*]C1[C@@H](O)[C@@H](O)C(O[*])O[C@@H]1C(O[Na])=O | 50 | 0 | 1 | 500 | 7.5% | 2.5% | 26.52 | 58.5 | 9 | H2O | 28.3 | 50 | 6.66 | 249 | 0.141
579 | 10.1016/j.memsci.2008.02.043 | NaAlg | [*]C1[C@@H](O)[C@@H](O)C(O[*])O[C@@H]1C(O[Na])=O | 50 | 0 | 1 | 500 | 5% | 2.5% | 26.52 | 58.5 | 9 | H2O | 28.3 | 50 | 6.66 | 181 | 0.131
580 | 10.1016/j.memsci.2008.02.043 | NaAlg | [*]C1[C@@H](O)[C@@H](O)C(O[*])O[C@@H]1C(O[Na])=O | 50 | 0 | 1 | 500 | 2.5% | 2.5% | 21.37 | 57.25 | 9 | H2O | 28.3 | 50 | 0.066 | 122 | 1.08418
581 | 10.1016/j.memsci.2008.02.043 | NaAlg | [*]C1[C@@H](O)[C@@H](O)C(O[*])O[C@@H]1C(O[Na])=O | 50 | 0 | 1 | 500 | 2.5% | 2.5% | 26.52 | 58.5 | 9 | H2O | 28.3 | 50 | 6.66 | 61 | 0.102
582 | 10.1016/j.memsci.2008.02.043 | NaAlg | [*]C1[C@@H](O)[C@@H](O)C(O[*])O[C@@H]1C(O[Na])=O | 50 | 0 | 1 |  |  | 2.5% | 21.37 | 57.25 | 9 | H2O | 28.3 | 50 | 0.066 | 37 | 1.069459
583 | 10.1016/j.memsci.2008.02.043 | NaAlg | [*]C1[C@@H](O)[C@@H](O)C(O[*])O[C@@H]1C(O[Na])=O | 50 | 0 | 1 |  |  | 2.5% | 26.52 | 58.5 | 9 | H2O | 28.3 | 50 | 6.66 | 10 | 0.089
584 | 10.1016/j.memsci.2008.02.043 | NaAlg | [*]C1[C@@H](O)[C@@H](O)C(O[*])O[C@@H]1C(O[Na])=O | 50 | 0 | 1 | 500 | 10% | 2.5% | 21.37 | 57.25 | 9 | H2O | 28.3 | 60 | 0.066 | 1224 | 0.155
585 | 10.1016/j.memsci.2008.02.043 | NaAlg | [*]C1[C@@H](O)[C@@H](O)C(O[*])O[C@@H]1C(O[Na])=O | 50 | 0 | 1 | 500 | 7.5% | 2.5% | 21.37 | 57.25 | 9 | H2O | 28.3 | 60 | 0.066 | 832 | 0.139
586 | 10.1016/j.memsci.2008.02.043 | NaAlg | [*]C1[C@@H](O)[C@@H](O)C(O[*])O[C@@H]1C(O[Na])=O | 50 | 0 | 1 | 500 | 10% | 2.5% | 26.52 | 58.5 | 9 | H2O | 28.3 | 60 | 6.66 | 395 | 0.178
587 | 10.1016/j.memsci.2008.02.043 | NaAlg | [*]C1[C@@H](O)[C@@H](O)C(O[*])O[C@@H]1C(O[Na])=O | 50 | 0 | 1 | 500 | 5% | 2.5% | 21.37 | 57.25 | 9 | H2O | 28.3 | 60 | 0.066 | 260 | 1.116577
588 | 10.1016/j.memsci.2008.02.043 | NaAlg | [*]C1[C@@H](O)[C@@H](O)C(O[*])O[C@@H]1C(O[Na])=O | 50 | 0 | 1 | 500 | 7.5% | 2.5% | 26.52 | 58.5 | 9 | H2O | 28.3 | 60 | 6.66 | 148 | 0.167
589 | 10.1016/j.memsci.2008.02.043 | NaAlg | [*]C1[C@@H](O)[C@@H](O)C(O[*])O[C@@H]1C(O[Na])=O | 50 | 0 | 1 | 500 | 5% | 2.5% | 26.52 | 58.5 | 9 | H2O | 28.3 | 60 | 6.66 | 127 | 0.153
590 | 10.1016/j.memsci.2008.02.043 | NaAlg | [*]C1[C@@H](O)[C@@H](O)C(O[*])O[C@@H]1C(O[Na])=O | 50 | 0 | 1 | 500 | 2.5% | 2.5% | 21.37 | 57.25 | 9 | H2O | 28.3 | 60 | 0.066 | 93 | 1.095914
591 | 10.1016/j.memsci.2008.02.043 | NaAlg | [*]C1[C@@H](O)[C@@H](O)C(O[*])O[C@@H]1C(O[Na])=O | 50 | 0 | 1 | 500 | 2.5% | 2.5% | 26.52 | 58.5 | 9 | H2O | 28.3 | 60 | 6.66 | 45 | 0.117
592 | 10.1016/j.memsci.2008.02.043 | NaAlg | [*]C1[C@@H](O)[C@@H](O)C(O[*])O[C@@H]1C(O[Na])=O | 50 | 0 | 1 |  |  | 2.5% | 21.37 | 57.25 | 9 | H2O | 28.3 | 60 | 0.066 | 29 | 1.08
593 | 10.1016/j.memsci.2008.02.043 | NaAlg | [*]C1[C@@H](O)[C@@H](O)C(O[*])O[C@@H]1C(O[Na])=O | 50 | 0 | 1 |  |  | 2.5% | 26.52 | 58.5 | 9 | H2O | 28.3 | 60 | 6.66 | 6 | 0.103
594 | 10.1016/j.memsci.2008.06.054 | PEBA | [*]C(C(CCCCCNC(OOCCOC)=O)=O)=O | 30 | 0 | 1 |  |  |  | 23.19 | 91.8 | 13182.32 | organic | 13.85 | 60 | 1 | 38.129 | 0.271
595 | 10.1016/j.memsci.2008.06.054 | PEBA | [*]C(C(CCCCCNC(OOCCOC)=O)=O)=O | 30 | 0 | 1 |  |  |  | 23.19 | 91.8 | 242.3846 | organic | 13.85 | 40 | 1 | 18.6192 | 0.3054
596 | 10.1016/j.memsci.2008.06.054 | PEBA | [*]C(C(CCCCCNC(OOCCOC)=O)=O)=O | 30 | 0 | 1 |  |  |  | 23.19 | 91.8 | 248.5268 | organic | 13.85 | 60 | 1 | 31.001984 | 0.5038
597 | 10.1016/j.memsci.2008.06.054 | PEBA | [*]C(C(CCCCCNC(OOCCOC)=O)=O)=O | 30 | 0 | 1 |  |  |  | 23.19 | 91.8 | 260.9205 | organic | 13.85 | 50 | 1 | 24.765962 | 0.3887
598 | 10.1016/j.memsci.2008.06.054 | PEBA | [*]C(C(CCCCCNC(OOCCOC)=O)=O)=O | 30 | 0 | 1 |  |  |  | 23.19 | 91.8 | 270.8213 | organic | 13.85 | 29 | 1 | 12.561236 | 0.1562
599 | 10.1016/j.memsci.2008.06.054 | PEBA | [*]C(C(CCCCCNC(OOCCOC)=O)=O)=O | 30 | 0 | 1 |  |  |  | 23.19 | 91.8 | 307.9844 | organic | 13.85 | 50 | 1 | 24.588149 | 0.3647
600 | 10.1016/j.memsci.2008.06.054 | PEBA | [*]C(C(CCCCCNC(OOCCOC)=O)=O)=O | 30 | 0 | 1 |  |  |  | 23.19 | 91.8 | 324.5144 | organic | 13.85 | 60 | 1 | 31.269543 | 0.4877
601 | 10.1016/j.memsci.2008.06.054 | PEBA | [*]C(C(CCCCCNC(OOCCOC)=O)=O)=O | 30 | 0 | 1 |  |  |  | 23.19 | 91.8 | 337.0342 | organic | 13.85 | 29 | 1 | 12.293923 | 0.1348
602 | 10.1016/j.memsci.2008.06.054 | PEBA | [*]C(C(CCCCCNC(OOCCOC)=O)=O)=O | 30 | 0 | 1 |  |  |  | 23.19 | 91.8 | 338.485 | organic | 13.85 | 40 | 1 | 21.648302 | 0.2074
603 | 10.1016/j.memsci.2008.06.054 | PEBA | [*]C(C(CCCCCNC(OOCCOC)=O)=O)=O | 30 | 0 | 1 |  |  |  | 23.19 | 91.8 | 443.382 | organic | 13.85 | 50 | 1 | 25.479005 | 0.3586
604 | 10.1016/j.memsci.2008.06.054 | PEBA | [*]C(C(CCCCCNC(OOCCOC)=O)=O)=O | 30 | 0 | 1 |  |  |  | 23.19 | 91.8 | 487.2716 | organic | 13.85 | 40 | 1 | 18.886455 | 0.2573
605 | 10.1016/j.memsci.2008.06.054 | PEBA | [*]C(C(CCCCCNC(OOCCOC)=O)=O)=O | 30 | 0 | 1 |  |  |  | 23.19 | 91.8 | 502.8217 | organic | 13.85 | 60 | 1 | 33.85355 | 0.4159
606 | 10.1016/j.memsci.2008.06.054 | PEBA | [*]C(C(CCCCCNC(OOCCOC)=O)=O)=O | 30 | 0 | 1 |  |  |  | 23.19 | 91.8 | 522.8411 | organic | 13.85 | 29 | 1 | 12.561236 | 0.1317
607 | 10.1016/j.memsci.2008.06.054 | PEBA | [*]C(C(CCCCCNC(OOCCOC)=O)=O)=O | 30 | 0 | 1 |  |  |  | 23.19 | 91.8 | 564 | organic | 13.85 | 40 | 1 | 20.311992 | 0.2181
608 | 10.1016/j.memsci.2008.06.054 | PEBA | [*]C(C(CCCCCNC(OOCCOC)=O)=O)=O | 30 | 0 | 1 |  |  |  | 23.19 | 91.8 | 612.1783 | organic | 13.85 | 60 | 1 | 31.625553 | 0.4473
609 | 10.1016/j.memsci.2008.06.054 | PEBA | [*]C(C(CCCCCNC(OOCCOC)=O)=O)=O | 30 | 0 | 1 |  |  |  | 23.19 | 91.8 | 631.8 | organic | 13.85 | 50 | 1 | 24.944498 | 0.3445
610 | 10.1016/j.memsci.2008.06.054 | PEBA | [*]C(C(CCCCCNC(OOCCOC)=O)=O)=O | 30 | 0 | 1 |  |  |  | 23.19 | 91.8 | 675.0684 | organic | 13.85 | 29 | 1 | 12.828572 | 0.1167
611 | 10.1016/j.memsci.2008.06.054 | PEBA | [*]C(C(CCCCCNC(OOCCOC)=O)=O)=O | 30 | 0 | 1 |  |  |  | 23.19 | 91.8 | 929.5883 | organic | 13.85 | 40 | 1 | 19.9553 | 0.1923
612 | 10.1016/j.memsci.2008.06.054 | PEBA | [*]C(C(CCCCCNC(OOCCOC)=O)=O)=O | 30 | 0 | 1 |  |  |  | 23.19 | 91.8 | 940.6667 | organic | 13.85 | 50 | 1 | 26.72582 | 0.2986
613 | 10.1016/j.memsci.2008.06.054 | PEBA | [*]C(C(CCCCCNC(OOCCOC)=O)=O)=O | 30 | 0 | 1 |  |  |  | 23.19 | 91.8 | 975.5432 | organic | 13.85 | 60 | 1 | 32.606215 | 0.4155
614 | 10.1016/j.memsci.2008.06.054 | PEBA | [*]C(C(CCCCCNC(OOCCOC)=O)=O)=O | 30 | 0 | 1 |  |  |  | 23.19 | 91.8 | 1215.9231 | organic | 13.85 | 29 | 1 | 13.986601 | 0.1172
615 | 10.1016/j.memsci.2008.06.054 | PEBA | [*]C(C(CCCCCNC(OOCCOC)=O)=O)=O | 30 | 0 | 1 |  |  |  | 23.19 | 91.8 | 1362.793 | organic | 13.85 | 50 | 1 | 25.122472 | 0.2495
616 | 10.1016/j.memsci.2008.06.054 | PEBA | [*]C(C(CCCCCNC(OOCCOC)=O)=O)=O | 30 | 0 | 1 |  |  |  | 23.19 | 91.8 | 1362.793 | organic | 13.85 | 60 | 1 | 33.407944 | 0.3932
617 | 10.1016/j.memsci.2008.06.054 | PEBA | [*]C(C(CCCCCNC(OOCCOC)=O)=O)=O | 30 | 0 | 1 |  |  |  | 23.19 | 91.8 | 1437.1818 | organic | 13.85 | 29 | 1 | 15.679388 | 0.1157
618 | 10.1016/j.memsci.2008.06.054 | PEBA | [*]C(C(CCCCCNC(OOCCOC)=O)=O)=O | 30 | 0 | 1 |  |  |  | 23.19 | 91.8 | 1520.1538 | organic | 13.85 | 40 | 1 | 20.401085 | 0.2044
619 | 10.1016/j.memsci.2008.06.054 | PEBA | [*]C(C(CCCCCNC(OOCCOC)=O)=O)=O | 30 | 0 | 1 |  |  |  | 23.19 | 91.8 | 1796.7273 | organic | 13.85 | 50 | 1 | 27.973593 | 0.2388
620 | 10.1016/j.memsci.2008.06.054 | PEBA | [*]C(C(CCCCCNC(OOCCOC)=O)=O)=O | 30 | 0 | 1 |  |  |  | 23.19 | 91.8 | 1882.3332 | organic | 13.85 | 40 | 1 | 20.311992 | 0.1851
621 | 10.1016/j.memsci.2008.06.054 | PEBA | [*]C(C(CCCCCNC(OOCCOC)=O)=O)=O | 30 | 0 | 1 |  |  |  | 23.19 | 91.8 | 1976.5 | organic | 13.85 | 60 | 1 | 33.85355 | 0.3599
622 | 10.1016/j.memsci.2008.06.054 | PEBA | [*]C(C(CCCCCNC(OOCCOC)=O)=O)=O | 30 | 0 | 1 |  |  |  | 23.19 | 91.8 | 2027.205 | organic | 13.85 | 29 | 1 | 17.282798 | 0.063
623 | 10.1016/j.memsci.2008.06.054 | PEBA | [*]C(C(CCCCCNC(OOCCOC)=O)=O)=O | 30 | 0 | 1 |  |  |  | 23.19 | 91.8 | 2395.9698 | organic | 13.85 | 40 | 1 | 21.648302 | 0.1269
624 | 10.1016/j.memsci.2008.06.054 | PEBA | [*]C(C(CCCCCNC(OOCCOC)=O)=O)=O | 30 | 0 | 1 |  |  |  | 23.19 | 91.8 | 3163.0003 | organic | 13.85 | 50 | 1 | 29.577048 | 0.1833
625 | 10.1016/j.memsci.2008.06.054 | PEBA | [*]C(C(CCCCCNC(OOCCOC)=O)=O)=O | 30 | 0 | 1 |  |  |  | 23.19 | 91.8 | 3163.0003 | organic | 13.85 | 60 | 1 | 34.120377 | 0.327
626 | 10.1016/j.memsci.2008.06.054 | PEBA | [*]C(C(CCCCCNC(OOCCOC)=O)=O)=O | 30 | 0 | 1 |  |  |  | 23.19 | 91.8 | 3294.8333 | organic | 13.85 | 40 | 1 | 22.004621 | 0.1062
627 | 10.1016/j.memsci.2008.06.054 | PEBA | [*]C(C(CCCCCNC(OOCCOC)=O)=O)=O | 30 | 0 | 1 |  |  |  | 23.19 | 91.8 | 5272.3327 | organic | 13.85 | 60 | 1 | 35.100035 | 0.3125
628 | 10.1016/j.memsci.2008.06.054 | PEBA | [*]C(C(CCCCCNC(OOCCOC)=O)=O)=O | 30 | 0 | 1 |  |  |  | 23.19 | 91.8 | 5648.9984 | organic | 13.85 | 40 | 1 | 23.518897 | 0.0534
629 | 10.1016/j.memsci.2008.06.054 | PEBA | [*]C(C(CCCCCNC(OOCCOC)=O)=O)=O | 30 | 0 | 1 |  |  |  | 23.19 | 91.8 | 8787.8908 | organic | 13.85 | 50 | 1 | 28.329414 | 0.1839
630 | 10.1016/j.memsci.2008.06.054 | PEBA | [*]C(C(CCCCCNC(OOCCOC)=O)=O)=O | 30 | 0 | 1 |  |  |  | 23.19 | 91.8 | 9886.5 | organic | 13.85 | 50 | 1 | 31.803581 | 0.1459
631 | 10.1016/j.memsci.2009.04.043 | PDMS | [Si]([*])(C)(C)O([*]) | 25 | 0 | 1 | 1000 | 5% | 1% | 26.52 | 58.5 | 9 | organic | 23.8 | 40 | 13.3 | 10
632 | 10.1016/j.memsci.2009.04.043 | PDMS | [Si]([*])(C)(C)O([*]) | 25 | 0 | 1 |  |  | 1% | 26.52 | 58.5 | 9 | organic | 23.8 | 40 | 26.66 | 5
633 | 10.1016/j.memsci.2009.05.021 | chitosan | NC2C(O)C(OC1OC(CO)C(O[*])C(O)C1N)C(CO)OC2[*] | 30 | 0 | 1 |  |  | 0.5% | 32.95 | 186 | 0.1111 | H2O | 20.2 | 25 | 3 | 1.1 | 0.776923
634 | 10.1016/j.memsci.2009.05.021 | chitosan | NC2C(O)C(OC1OC(CO)C(O[*])C(O)C1N)C(CO)OC2[*] | 30 | 0 | 1 |  |  | 0.5% | 32.95 | 186 | 0.4286 | H2O | 20.2 | 25 | 3 | 2.554591 | 0.588462
635 | 10.1016/j.memsci.2009.05.021 | chitosan | NC2C(O)C(OC1OC(CO)C(O[*])C(O)C1N)C(CO)OC2[*] | 30 | 0 | 1 |  |  | 0.5% | 32.95 | 186 | 1 | H2O | 20.2 | 25 | 3 | 24.234824 | 0.426923
636 | 10.1016/j.memsci.2009.05.021 | chitosan | NC2C(O)C(OC1OC(CO)C(O[*])C(O)C1N)C(CO)OC2[*] | 30 | 0 | 1 |  |  | 0.5% | 32.95 | 186 | 2.3333 | H2O | 20.2 | 25 | 3 | 64.229718 | 0.288462
637 | 10.1016/j.memsci.2009.05.021 | chitosan | NC2C(O)C(OC1OC(CO)C(O[*])C(O)C1N)C(CO)OC2[*] | 30 | 0 | 1 |  |  | 0.5% | 32.95 | 186 | 4 | H2O | 20.2 | 25 | 3 | 129.932719 | 0.223077
638 | 10.1016/j.memsci.2009.05.021 | chitosan | NC2C(O)C(OC1OC(CO)C(O[*])C(O)C1N)C(CO)OC2[*] | 30 | 0 | 1 |  |  | 0.5% | 32.95 | 186 | 9 | H2O | 20.2 | 25 | 3 | 575 | 0.093
639 | 10.1016/j.memsci.2011.10.035 | PTMSP | [*]/C(C)=C([*])\[Si](C)(C)C | 84.43 | 0 | 1 |  |  |  | 26.52 | 58.5 | 19 | organic | 20 | 50 | 0.04 | 24.309016 | 0.3041
640 | 10.1016/j.memsci.2011.10.035 | PTMSP | [*]/C(C)=C([*])\[Si](C)(C)C | 44.34 | 0 | 1 |  |  |  | 26.52 | 58.5 | 19 | organic | 20 | 50 | 0.04 | 24.238899 | 0.6359
641 | 10.1016/j.memsci.2011.10.035 | PTMSP | [*]/C(C)=C([*])\[Si](C)(C)C | 32.55 | 0 | 1 |  |  |  | 26.52 | 58.5 | 19 | organic | 20 | 50 | 0.04 | 24.098128 | 0.8295
642 | 10.1016/j.memsci.2011.10.035 | PTMSP | [*]/C(C)=C([*])\[Si](C)(C)C | 79.72 | 0 | 1 |  |  |  | 26.52 | 58.5 | 19 | organic | 20 | 50 | 0.04 | 23.606619 | 0.3594
643 | 10.1016/j.memsci.2011.10.035 | PTMSP | [*]/C(C)=C([*])\[Si](C)(C)C | 14.96 | 0 | 1 |  |  |  | 26.52 | 58.5 | 19 | organic | 20 | 50 | 0.04 | 22.318439 | 1.5246
644 | 10.1016/j.memsci.2011.10.035 | PTMSP | [*]/C(C)=C([*])\[Si](C)(C)C | 15.8 | 0 | 1 |  |  |  | 26.52 | 58.5 | 19 | organic | 20 | 50 | 0.04 | 22.271715 | 1.7213
645 | 10.1016/j.memsci.2011.10.035 | PTMSP | [*]/C(C)=C([*])\[Si](C)(C)C | 8.15 | 0 | 1 |  |  |  | 26.52 | 58.5 | 19 | organic | 20 | 50 | 0.04 | 22.234575 | 2.6557
646 | 10.1016/j.memsci.2011.10.035 | PTMSP | [*]/C(C)=C([*])\[Si](C)(C)C | 7.82 | 0 | 1 |  |  |  | 26.52 | 58.5 | 19 | organic | 20 | 50 | 0.04 | 20.893838 | 2.459
647 | 10.1016/j.memsci.2011.10.035 | PTMSP | [*]/C(C)=C([*])\[Si](C)(C)C | 4.37 | 0 | 1 |  |  |  | 26.52 | 58.5 | 19 | organic | 20 | 50 | 0.04 | 20.558788 | 3.9344
648 | 10.1016/j.memsci.2011.10.035 | PTMSP | [*]/C(C)=C([*])\[Si](C)(C)C | 2.35 | 0 | 1 |  |  |  | 26.52 | 58.5 | 19 | organic | 20 | 50 | 0.04 | 19.133995 | 5.2623
649 | 10.1016/j.memsci.2011.10.035 | PTMSP | [*]/C(C)=C([*])\[Si](C)(C)C | 4.37 | 0 | 1 |  |  |  | 26.52 | 58.5 | 19 | organic | 20 | 50 | 0.04 | 18.631342 | 4.0328
650 | 10.1016/j.memsci.2011.10.035 | PTMSP | [*]/C(C)=C([*])\[Si](C)(C)C | 1.43 | 0 | 1 |  |  |  | 26.52 | 58.5 | 19 | organic | 20 | 50 | 0.04 | 15.614509 | 5.9508
651 | 10.1016/j.memsci.2011.10.035 | PTMSP | [*]/C(C)=C([*])\[Si](C)(C)C | 2.02 | 0 | 1 |  |  |  | 26.52 | 58.5 | 19 | organic | 20 | 50 | 0.04 | 15.111675 | 4.6721
652 | 10.1016/j.memsci.2011.10.035 | PTMSP | [*]/C(C)=C([*])\[Si](C)(C)C | 1.93 | 0 | 1 |  |  |  | 26.52 | 58.5 | 19 | organic | 20 | 50 | 0.04 | 13.938642 | 4.9672
653 | 10.1016/j.memsci.2011.10.035 | PDMS | [Si]([*])(C)(C)O([*]) | 4 | 0 | 1 |  |  |  | 26.52 | 58.5 | 19 | organic | 20 | 50 | 0.04 | 6.699988 | 2.6
654 | 10.1016/j.memsci.2013.07.021 | PA | [*]NCCCCCC([*])=O | 10 | 1 | 0 |  |  |  | 26.52 | 58.5 | 5.6667 | H2O |  | 60 | 1 | 166 | 1.9
655 | 10.1016/j.memsci.2013.09.027 | NaAlg | [*]C1[C@@H](O)[C@@H](O)C(O[*])O[C@@H]1C(O[Na])=O | 5 | 0 | 1 |  |  |  | 21.37 | 57.25 | 9 | H2O | 25 | 30 | 1.5 | 95.221238 | 0.161233
656 | 10.1016/j.memsci.2013.09.027 | NaAlg | [*]C1[C@@H](O)[C@@H](O)C(O[*])O[C@@H]1C(O[Na])=O | 5 | 0 | 1 |  |  |  | 21.37 | 57.25 | 9 | H2O | 25 | 40 | 1.5 | 93.160277 | 0.179592
657 | 10.1016/j.memsci.2013.09.027 | NaAlg | [*]C1[C@@H](O)[C@@H](O)C(O[*])O[C@@H]1C(O[Na])=O | 5 | 0 | 1 |  |  |  | 21.37 | 57.25 | 9 | H2O | 25 | 50 | 1.5 | 78.038281 | 0.283673
658 | 10.1016/j.memsci.2013.09.027 | NaAlg | [*]C1[C@@H](O)[C@@H](O)C(O[*])O[C@@H]1C(O[Na])=O | 5 | 0 | 1 |  |  |  | 21.37 | 57.25 | 9 | H2O | 25 | 60 | 1.5 | 63.095734 | 0.387755
659 | 10.1016/j.memsci.2013.10.059 | P84 | [*]c2ccc(Cc1ccc([*])cc1)cc2.Cc1cc([*])ccc1n5c(=O)c4ccc(C(=O)c3ccc2c(=O)n([*])c(=O)c2c3)cc4c5=O | 20.5 | 0 | 1 |  |  |  | 23.57 | 76.4 | 5.6667 | H2O | 15.2 | 60 | 1 | 5265.366081 | 0.0496
660 | 10.1016/j.memsci.2013.10.059 | P84 | [*]c2ccc(Cc1ccc([*])cc1)cc2.Cc1cc([*])ccc1n5c(=O)c4ccc(C(=O)c3ccc2c(=O)n([*])c(=O)c2c3)cc4c5=O | 20.5 | 0 | 1 |  |  |  | 23.57 | 76.4 | 5.6667 | H2O | 15.2 | 70 | 1 | 5265.366081 | 0.0695
661 | 10.1016/j.memsci.2013.10.059 | P84 | [*]c2ccc(Cc1ccc([*])cc1)cc2.Cc1cc([*])ccc1n5c(=O)c4ccc(C(=O)c3ccc2c(=O)n([*])c(=O)c2c3)cc4c5=O | 20.5 | 0 | 1 |  |  |  | 23.57 | 76.4 | 5.6667 | H2O | 15.2 | 80 | 1 | 5265.366081 | 0.1072
662 | 10.1016/j.memsci.2013.10.059 | P84 | [*]c2ccc(Cc1ccc([*])cc1)cc2.Cc1cc([*])ccc1n5c(=O)c4ccc(C(=O)c3ccc2c(=O)n([*])c(=O)c2c3)cc4c5=O | 20.5 | 0 | 1 |  |  |  | 23.57 | 76.4 | 5.6667 | H2O | 15.2 | 90 | 1 | 5265.366081 | 0.1728
663 | 10.1016/j.memsci.2014.04.037 | PTMSP | [*]/C(C)=C([*])\[Si](C)(C)C | 20 | 0 | 1 |  |  |  | 23.19 | 91.8 | 15.6667 | organic | 31.2 | 25 | 2.7 | 89.645899 | 0.5191
664 | 10.1016/j.memsci.2014.04.037 | PTMSP | [*]/C(C)=C([*])\[Si](C)(C)C | 20 | 0 | 1 |  |  |  | 23.19 | 91.8 | 17.1818 | organic | 31.2 | 25 | 2.7 | 85.711837 | 0.4348
665 | 10.1016/j.memsci.2014.04.037 | PTMSP | [*]/C(C)=C([*])\[Si](C)(C)C | 20 | 0 | 1 |  |  |  | 23.19 | 91.8 | 19 | organic | 31.2 | 25 | 2.7 | 84.288604 | 0.3646
666 | 10.1016/j.memsci.2014.04.037 | PTMSP | [*]/C(C)=C([*])\[Si](C)(C)C | 20 | 0 | 1 |  |  |  | 23.19 | 91.8 | 21.2222 | organic | 31.2 | 25 | 2.7 | 82.856906 | 0.2972
667 | 10.1016/j.memsci.2014.04.037 | PTMSP | [*]/C(C)=C([*])\[Si](C)(C)C | 20 | 0 | 1 |  |  |  | 23.19 | 91.8 | 24 | organic | 31.2 | 25 | 2.7 | 81.786211 | 0.2466
668 | 10.1016/j.memsci.2014.04.037 | PTMSP | [*]/C(C)=C([*])\[Si](C)(C)C | 20 | 0 | 1 |  |  |  | 23.19 | 91.8 | 27.5714 | organic | 31.2 | 25 | 2.7 | 81.786211 | 0.2003
669 | 10.1016/j.memsci.2014.04.037 | PTMSP | [*]/C(C)=C([*])\[Si](C)(C)C | 20 | 0 | 1 |  |  |  | 23.19 | 91.8 | 32.3333 | organic | 31.2 | 25 | 2.7 | 80.360013 | 0.1596
670 | 10.1016/j.memsci.2014.04.037 | PTMSP | [*]/C(C)=C([*])\[Si](C)(C)C | 20 | 0 | 1 |  |  |  | 23.19 | 91.8 | 39 | organic | 31.2 | 25 | 2.7 | 82.14227 | 0.1329
671 | 10.1016/j.memsci.2014.04.037 | PTMSP | [*]/C(C)=C([*])\[Si](C)(C)C | 20 | 0 | 1 |  |  |  | 23.19 | 91.8 | 49 | organic | 31.2 | 25 | 2.7 | 79.283279 | 0.102
672 | 10.1016/j.memsci.2014.04.037 | PTMSP | [*]/C(C)=C([*])\[Si](C)(C)C | 20 | 0 | 1 |  |  |  | 23.19 | 91.8 | 65.6667 | organic | 31.2 | 25 | 2.7 | 73.57269 | 0.0879
673 | 10.1016/j.memsci.2014.04.037 | PTMSP | [*]/C(C)=C([*])\[Si](C)(C)C | 20 | 0 | 1 |  |  |  | 23.19 | 91.8 | 99 | organic | 31.2 | 25 | 2.7 | 71.787509 | 0.0809
674 | 10.1016/j.memsci.2014.06.034 | PVA | C([*])C([*])(O) | 50 | 0 | 1 |  |  | 0.1% | 23.57 | 76.4 | 9 | H2O | 15.8 | 30 | 6.7 | 163.418803 | 0.1324
675 | 10.1016/j.memsci.2014.06.034 | PVA | C([*])C([*])(O) | 50 | 0 | 1 | 53.34666667 | 1% | 0.1% | 23.57 | 76.4 | 9 | H2O | 15.8 | 30 | 6.7 | 160 | 0.26
676 | 10.1016/j.memsci.2014.06.034 | PVA | C([*])C([*])(O) | 50 | 0 | 1 | 53.34666667 | 2.5% | 0.1% | 23.57 | 76.4 | 9 | H2O | 15.8 | 30 | 6.7 | 152 | 0.39
677 | 10.1016/j.memsci.2014.06.034 | PVA | C([*])C([*])(O) | 50 | 0 | 1 | 53.34666667 | 5% | 0.1% | 23.57 | 76.4 | 9 | H2O | 15.8 | 30 | 6.7 | 132 | 0.868
678 | 10.1016/j.memsci.2014.06.034 | PVA | C([*])C([*])(O) | 50 | 0 | 1 | 53.34666667 | 7.5% | 0.1% | 23.57 | 76.4 | 9 | H2O | 15.8 | 30 | 6.7 | 91 | 0.952
679 | 10.1016/j.memsci.2014.06.034 | PVA | C([*])C([*])(O) | 50 | 0 | 1 | 53.34666667 | 10% | 0.1% | 23.57 | 76.4 | 9 | H2O | 15.8 | 30 | 6.7 | 71 | 1
680 | 10.1016/j.memsci.2015.01.047 | PDMS | [Si]([*])(C)(C)O([*]) | 6 | 0 | 1 |  |  | 1% | 23.19 | 91.8 | 19 | organic | 24.6 | 60 | 2 | 9.090909 | 1.01
681 | 10.1016/j.memsci.2015.01.047 | PDMS | [Si]([*])(C)(C)O([*]) | 6 | 0 | 1 | 100 | 9% | 1% | 23.19 | 91.8 | 19 | organic | 24.6 | 60 | 2 | 9.090909 | 1.69
682 | 10.1016/j.memsci.2015.01.047 | PDMS | [Si]([*])(C)(C)O([*]) | 6 | 0 | 1 |  |  | 1% | 26.52 | 58.5 | 19 | organic | 24.6 | 60 | 2 | 8.2 | 1.18
683 | 10.1016/j.memsci.2015.01.047 | PDMS | [Si]([*])(C)(C)O([*]) | 6 | 0 | 1 | 100 | 1% | 1% | 26.52 | 58.5 | 19 | organic | 24.6 | 60 | 2 | 6 | 1
684 | 10.1016/j.memsci.2015.01.047 | PDMS | [Si]([*])(C)(C)O([*]) | 6 | 0 | 1 | 100 | 9% | 1% | 26.52 | 58.5 | 19 | organic | 24.6 | 60 | 2 | 5.1 | 0.98
685 | 10.1016/j.memsci.2015.01.047 | PDMS | [Si]([*])(C)(C)O([*]) | 6 | 0 | 1 | 100 | 7% | 1% | 26.52 | 58.5 | 19 | organic | 24.6 | 60 | 2 | 5 | 0.95
686 | 10.1016/j.memsci.2015.01.047 | PDMS | [Si]([*])(C)(C)O([*]) | 6 | 0 | 1 | 100 | 3% | 1% | 26.52 | 58.5 | 19 | organic | 24.6 | 60 | 2 | 4.5 | 0.87
687 | 10.1016/j.memsci.2015.01.047 | PDMS | [Si]([*])(C)(C)O([*]) | 6 | 0 | 1 | 100 | 5% | 1% | 26.52 | 58.5 | 19 | organic | 24.6 | 60 | 2 | 3.5 | 0.81
688 | 10.1016/j.memsci.2015.06.043 | PDMS | [Si]([*])(C)(C)O([*]) | 115 | 0 | 1 | 2000 | 30% |  | 26.52 | 58.5 | 19 | organic | 72.34 | 30 | 4 | 16.4 | 0.283
689 | 10.1016/j.memsci.2015.06.043 | PDMS | [Si]([*])(C)(C)O([*]) | 115 | 0 | 1 | 2000 | 30% |  | 26.52 | 58.5 | 19 | organic | 72.34 | 40 | 4 | 22.1 | 0.312
690 | 10.1016/j.memsci.2015.06.043 | PDMS | [Si]([*])(C)(C)O([*]) | 115 | 0 | 1 | 2000 | 30% |  | 26.52 | 58.5 | 19 | organic | 72.34 | 40 | 4 | 18.7 | 0.297
691 | 10.1016/j.memsci.2015.06.043 | PDMS | [Si]([*])(C)(C)O([*]) | 100 | 0 | 1 | 2000 | 30% |  | 26.52 | 58.5 | 19 | organic | 72.34 | 50 | 4 | 28.9 | 0.243
692 | 10.1016/j.memsci.2015.06.043 | PDMS | [Si]([*])(C)(C)O([*]) | 100 | 0 | 1 | 2000 | 20% |  | 26.52 | 58.5 | 19 | organic | 72.34 | 50 | 4 | 27.48 | 0.234
693 | 10.1016/j.memsci.2015.06.043 | PDMS | [Si]([*])(C)(C)O([*]) | 100 | 0 | 1 | 2000 | 10% |  | 26.52 | 58.5 | 19 | organic | 72.34 | 50 | 4 | 25.46 | 0.228
694 | 10.1016/j.memsci.2015.06.043 | PDMS | [Si]([*])(C)(C)O([*]) | 100 | 0 | 1 |  |  |  | 26.52 | 58.5 | 19 | organic | 72.34 | 50 | 4 | 22.95 | 0.221
695 | 10.1016/j.memsci.2015.06.043 | PDMS | [Si]([*])(C)(C)O([*]) | 115 | 0 | 1 | 2000 | 30% |  | 26.52 | 58.5 | 19 | organic | 72.34 | 60 | 4 | 29.2 | 0.293
696 | 10.1016/j.memsci.2015.12.028 | PDMS | [Si]([*])(C)(C)O([*]) | 198 | 1 | 0 | 5000 | 30% |  | 26.52 | 58.5 | 15.6667 | organic | 15.89 | 40 | 1 | 14.9
697 | 10.1016/j.memsci.2015.12.028 | PDMS | [Si]([*])(C)(C)O([*]) | 120 | 1 | 0 |  |  |  | 26.52 | 58.5 | 15.6667 | organic | 15.89 | 40 | 1 | 8.7 | 0.027
698 | 10.1016/j.memsci.2016.03.013 | PEBA | [*]C(C(CCCCCNC(OOCCOC)=O)=O)=O | 3.5 | 1 | 0 |  |  |  | 23.19 | 91.8 | 24 | organic |  | 40 | 3 | 19.602462 | 4.113636
699 | 10.1016/j.memsci.2016.03.013 | PEBA | [*]C(C(CCCCCNC(OOCCOC)=O)=O)=O | 3.5 | 1 | 0 |  |  |  | 23.19 | 91.8 | 32.3333 | organic |  | 40 | 3 | 20.170644 | 3.181818
700 | 10.1016/j.memsci.2016.03.013 | PEBA | [*]C(C(CCCCCNC(OOCCOC)=O)=O)=O | 3.5 | 1 | 0 |  |  |  | 23.19 | 91.8 | 49 | organic |  | 40 | 3 | 21.590811 | 2.5
701 | 10.1016/j.memsci.2016.03.013 | PEBA | [*]C(C(CCCCCNC(OOCCOC)=O)=O)=O | 3.5 | 1 | 0 |  |  |  | 23.19 | 91.8 | 99 | organic |  | 25 | 3 | 15.142797 | 0.885714
702 | 10.1016/j.memsci.2016.03.013 | PEBA | [*]C(C(CCCCCNC(OOCCOC)=O)=O)=O | 3.5 | 1 | 0 |  |  |  | 23.19 | 91.8 | 99 | organic |  | 30 | 3 | 18.285547 | 1.028571
703 | 10.1016/j.memsci.2016.03.013 | PEBA | [*]C(C(CCCCCNC(OOCCOC)=O)=O)=O | 2 | 1 | 0 |  |  |  | 23.19 | 91.8 | 99 | organic |  | 40 | 3 | 24 | 1
704 | 10.1016/j.memsci.2016.03.013 | PEBA | [*]C(C(CCCCCNC(OOCCOC)=O)=O)=O | 5 | 1 | 0 |  |  |  | 23.19 | 91.8 | 99 | organic |  | 40 | 3 | 23 | 1.2
705 | 10.1016/j.memsci.2016.03.013 | PEBA | [*]C(C(CCCCCNC(OOCCOC)=O)=O)=O | 2 | 1 | 0 |  |  |  | 23.19 | 91.8 | 99 | organic |  | 40 | 3 | 22 | 2.5
706 | 10.1016/j.memsci.2016.03.013 | PEBA | [*]C(C(CCCCCNC(OOCCOC)=O)=O)=O | 3.5 | 1 | 0 |  |  |  | 23.19 | 91.8 | 99 | organic |  | 40 | 3 | 21.428418 | 2
707 | 10.1016/j.memsci.2016.03.013 | PEBA | [*]C(C(CCCCCNC(OOCCOC)=O)=O)=O | 2.5 | 1 | 0 |  |  |  | 23.19 | 91.8 | 99 | organic |  | 40 | 3 | 17.597888 | 2.877095
708 | 10.1016/j.memsci.2016.03.013 | PEBA | [*]C(C(CCCCCNC(OOCCOC)=O)=O)=O | 5 | 1 | 0 |  |  |  | 23.19 | 91.8 | 99 | organic |  | 40 | 3 | 15 | 3.6
709 | 10.1016/j.memsci.2016.03.013 | PEBA | [*]C(C(CCCCCNC(OOCCOC)=O)=O)=O | 3.5 | 1 | 0 |  |  |  | 23.19 | 91.8 | 99 | organic |  | 50 | 3 | 21.428418 | 3
710 | 10.1016/j.memsci.2016.03.013 | PEBA | [*]C(C(CCCCCNC(OOCCOC)=O)=O)=O | 3.5 | 1 | 0 |  |  |  | 23.19 | 91.8 | 99 | organic |  | 60 | 3 | 20.571476 | 4.2
711 | 10.1016/j.memsci.2019.03.008 | PDMS | [Si]([*])(C)(C)O([*]) | 4.4 | 0 | 1 |  |  | 10% | 23.19 | 91.8 | 35.7647 | organic | 7.07 | 40 | 4 | 46.970409 | 1.138889
712 | 10.1016/j.memsci.2019.03.008 | PDMS | [Si]([*])(C)(C)O([*]) | 4.4 | 0 | 1 |  |  | 10% | 23.19 | 91.8 | 46.1698 | organic | 7.07 | 40 | 4 | 44.343932 | 0.977778
713 | 10.1016/j.memsci.2019.03.008 | PDMS | [Si]([*])(C)(C)O([*]) | 4.4 | 0 | 1 |  |  | 10% | 23.19 | 91.8 | 65.3717 | organic | 7.07 | 40 | 4 | 42.727739 | 0.877778
714 | 10.1016/j.memsci.2019.03.008 | PDMS | [Si]([*])(C)(C)O([*]) | 4.4 | 0 | 1 |  |  | 10% | 23.19 | 91.8 | 99 | organic | 7.07 | 30 | 4 | 39.171139 | 0.7073
715 | 10.1016/j.memsci.2019.03.008 | PDMS | [Si]([*])(C)(C)O([*]) | 15 | 0 | 1 |  |  | 10% | 23.19 | 91.8 | 99 | organic | 7.07 | 40 | 4 | 57.843591 | 0.382659
716 | 10.1016/j.memsci.2019.03.008 | PDMS | [Si]([*])(C)(C)O([*]) | 11 | 0 | 1 |  |  | 10% | 23.19 | 91.8 | 99 | organic | 7.07 | 40 | 4 | 53.421657 | 0.632997
717 | 10.1016/j.memsci.2019.03.008 | PDMS | [Si]([*])(C)(C)O([*]) | 25 | 0 | 1 |  |  | 10% | 23.19 | 91.8 | 99 | organic | 7.07 | 40 | 4 | 53.053212 | 0.221771
718 | 10.1016/j.memsci.2019.03.008 | PDMS | [Si]([*])(C)(C)O([*]) | 5.55 | 0 | 1 |  |  | 10% | 23.19 | 91.8 | 99 | organic | 7.07 | 40 | 4 | 44.579173 | 0.610043
719 | 10.1016/j.memsci.2019.03.008 | PDMS | [Si]([*])(C)(C)O([*]) | 4.4 | 0 | 1 |  |  | 10% | 23.19 | 91.8 | 99 | organic | 7.07 | 40 | 4 | 41.99916 | 0.720575
720 | 10.1016/j.memsci.2019.03.008 | PDMS | [Si]([*])(C)(C)O([*]) | 4.4 | 0 | 1 |  |  | 10% | 23.19 | 91.8 | 99 | organic | 7.07 | 40 | 4 | 41.969195 | 0.76943
721 | 10.1016/j.memsci.2019.03.008 | PDMS | [Si]([*])(C)(C)O([*]) | 4.4 | 0 | 1 |  |  | 10% | 23.19 | 91.8 | 99 | organic | 7.07 | 50 | 4 | 44.456299 | 1.183938
722 | 10.1016/j.memsci.2019.03.008 | PDMS | [Si]([*])(C)(C)O([*]) | 4.4 | 0 | 1 |  |  | 10% | 23.19 | 91.8 | 99 | organic | 7.07 | 60 | 4 | 47.87667 | 1.588083
723 | 10.1016/j.memsci.2019.03.008 | PDMS | [Si]([*])(C)(C)O([*]) | 4.4 | 0 | 1 |  |  | 10% | 23.19 | 91.8 | 99 | organic | 7.07 | 70 | 4 | 46.322031 | 2.209845
724 | 10.1016/j.memsci.2019.03.008 | PDMS | [Si]([*])(C)(C)O([*]) | 4.4 | 0 | 1 |  |  | 10% | 23.19 | 91.8 | 107.6957 | organic | 7.07 | 40 | 4 | 41.717075 | 0.744444
725 | 10.1016/j.memsci.2019.03.008 | PDMS | [Si]([*])(C)(C)O([*]) | 4.4 | 0 | 1 |  |  | 10% | 23.19 | 91.8 | 321.5806 | organic | 7.07 | 40 | 4 | 37.2731 | 0.644444
726 | 10.1016/j.memsci.2019.03.044 | PEBA | [*]C(C(CCCCCNC(OOCCOC)=O)=O)=O | 7 | 0 | 1 |  |  |  | 23.19 | 91.8 | 26.027 | organic |  | 34 | 1.3 | 9.3 | 1.043
727 | 10.1016/j.memsci.2019.03.076 | PVA | C([*])C([*])(O) | 40 | 0 | 1 |  |  | 0.1% | 26.52 | 58.5 | 9 | H2O | 11.7 | 40 | 3 | 519.756839 | 0.0791
728 | 10.1016/j.memsci.2019.03.076 | PVA | C([*])C([*])(O) | 40 | 0 | 1 |  |  | 0.1% | 26.52 | 58.5 | 9 | H2O | 11.7 | 50 | 3 | 395.744681 | 0.086
729 | 10.1016/j.memsci.2019.03.076 | PVA | C([*])C([*])(O) | 40 | 0 | 1 |  |  | 0.1% | 26.52 | 58.5 | 9 | H2O | 11.7 | 60 | 3 | 211.550152 | 0.1146
730 | 10.1016/j.memsci.2019.03.076 | PVA | C([*])C([*])(O) | 40 | 0 | 1 |  |  | 0.1% | 26.52 | 58.5 | 9 | H2O | 11.7 | 70 | 3 | 164.133739 | 0.1308
731 | 10.1016/j.memsci.2019.04.022 | PDMS | [Si]([*])(C)(C)O([*]) | 17.3 | 0 | 1 | 3000 | 30% | 10% | 23.19 | 91.8 | 9 | organic | 20 | 40 | 3 | 36 | 0.751
732 | 10.1016/j.memsci.2019.04.022 | PDMS | [Si]([*])(C)(C)O([*]) | 17.3 | 0 | 1 | 3000 | 30% | 10% | 26.52 | 58.5 | 9 | organic | 20 | 40 | 3 | 11 | 0.703
733 | 10.1016/j.memsci.2019.04.022 | PDMS | [Si]([*])(C)(C)O([*]) | 17.3 | 0 | 1 | 3000 | 30% | 10% | 23.19 | 91.8 | 13.2857 | organic | 20 | 40 | 3 | 38 | 0.678
734 | 10.1016/j.memsci.2019.04.022 | PDMS | [Si]([*])(C)(C)O([*]) | 17.3 | 0 | 1 | 3000 | 30% | 10% | 26.52 | 58.5 | 13.2857 | organic | 20 | 40 | 3 | 13 | 0.613
735 | 10.1016/j.memsci.2019.04.022 | PDMS | [Si]([*])(C)(C)O([*]) | 17.3 | 0 | 1 | 3000 | 30% | 10% | 23.19 | 91.8 | 19 | organic | 20 | 40 | 3 | 43 | 0.599
736 | 10.1016/j.memsci.2019.04.022 | PDMS | [Si]([*])(C)(C)O([*]) | 17.3 | 0 | 1 | 3000 | 30% | 0.1% | 23.19 | 91.8 | 19 | organic | 20 | 40 | 3 | 36 | 1.25
737 | 10.1016/j.memsci.2019.04.022 | PDMS | [Si]([*])(C)(C)O([*]) | 14 | 0 | 1 | 3000 | 20% | 0.1% | 23.19 | 91.8 | 19 | organic | 20 | 40 | 3 | 34.999999 | 1.2
738 | 10.1016/j.memsci.2019.04.022 | PDMS | [Si]([*])(C)(C)O([*]) | 23.2 | 0 | 1 | 3000 | 40% | 0.1% | 23.19 | 91.8 | 19 | organic | 20 | 40 | 3 | 31 | 1.85
739 | 10.1016/j.memsci.2019.04.022 | PDMS | [Si]([*])(C)(C)O([*]) | 8.8 | 0 | 1 | 3000 | 10% | 0.1% | 23.19 | 91.8 | 19 | organic | 20 | 40 | 3 | 28 | 0.8
740 | 10.1016/j.memsci.2019.04.022 | PDMS | [Si]([*])(C)(C)O([*]) | 17.3 | 0 | 1 | 3000 | 30% | 10% | 23.58 | 80 | 19 | organic | 20 | 40 | 3 | 25 | 1.2
741 | 10.1016/j.memsci.2019.04.022 | PDMS | [Si]([*])(C)(C)O([*]) | 38.7 | 0 | 1 | 3000 | 50% | 0.1% | 23.19 | 91.8 | 19 | organic | 20 | 40 | 3 | 25 | 2.8
742 | 10.1016/j.memsci.2019.04.022 | PDMS | [Si]([*])(C)(C)O([*]) | 14 | 0 | 1 | 3000 | 20% | 10% | 23.58 | 80 | 19 | organic | 20 | 40 | 3 | 22 | 1
743 | 10.1016/j.memsci.2019.04.022 | PDMS | [Si]([*])(C)(C)O([*]) | 10.7 | 0 | 1 |  |  | 0.1% | 23.19 | 91.8 | 19 | organic | 20 | 40 | 3 | 20 | 0.589595
744 | 10.1016/j.memsci.2019.04.022 | PDMS | [Si]([*])(C)(C)O([*]) | 23.2 | 0 | 1 | 3000 | 40% | 10% | 23.58 | 80 | 19 | organic | 20 | 40 | 3 | 16 | 1.4
745 | 10.1016/j.memsci.2019.04.022 | PDMS | [Si]([*])(C)(C)O([*]) | 8.8 | 0 | 1 | 3000 | 10% | 10% | 23.58 | 80 | 19 | organic | 20 | 40 | 3 | 15 | 0.65
746 | 10.1016/j.memsci.2019.04.022 | PDMS | [Si]([*])(C)(C)O([*]) | 17.3 | 0 | 1 | 3000 | 30% | 0.1% | 26.52 | 58.5 | 19 | organic | 20 | 40 | 3 | 15 | 1
747 | 10.1016/j.memsci.2019.04.022 | PDMS | [Si]([*])(C)(C)O([*]) | 17.3 | 0 | 1 | 3000 | 30% | 10% | 26.52 | 58.5 | 19 | organic | 20 | 40 | 3 | 14 | 0.566
748 | 10.1016/j.memsci.2019.04.022 | PDMS | [Si]([*])(C)(C)O([*]) | 14 | 0 | 1 | 3000 | 20% | 0.1% | 26.52 | 58.5 | 19 | organic | 20 | 40 | 3 | 13 | 0.85
749 | 10.1016/j.memsci.2019.04.022 | PDMS | [Si]([*])(C)(C)O([*]) | 10.7 | 0 | 1 |  |  | 10% | 23.58 | 80 | 19 | organic | 20 | 40 | 3 | 12.5 | 0.51
750 | 10.1016/j.memsci.2019.04.022 | PDMS | [Si]([*])(C)(C)O([*]) | 38.7 | 0 | 1 | 3000 | 50% | 10% | 23.58 | 80 | 19 | organic | 20 | 40 | 3 | 12 | 2.4
751 | 10.1016/j.memsci.2019.04.022 | PDMS | [Si]([*])(C)(C)O([*]) | 23.2 | 0 | 1 | 3000 | 40% | 0.1% | 26.52 | 58.5 | 19 | organic | 20 | 40 | 3 | 11 | 1.25
752 | 10.1016/j.memsci.2019.04.022 | PDMS | [Si]([*])(C)(C)O([*]) | 8.8 | 0 | 1 | 3000 | 10% | 0.1% | 26.52 | 58.5 | 19 | organic | 20 | 40 | 3 | 10 | 0.51
753 | 10.1016/j.memsci.2019.04.022 | PDMS | [Si]([*])(C)(C)O([*]) | 38.7 | 0 | 1 | 3000 | 50% | 0.1% | 26.52 | 58.5 | 19 | organic | 20 | 40 | 3 | 8 | 2
754 | 10.1016/j.memsci.2019.04.022 | PDMS | [Si]([*])(C)(C)O([*]) | 10.7 | 0 | 1 |  |  | 0.1% | 26.52 | 58.5 | 19 | organic | 20 | 40 | 3 | 7.222198 | 0.468208
755 | 10.1016/j.memsci.2019.04.022 | PDMS | [Si]([*])(C)(C)O([*]) | 17.3 | 0 | 1 | 3000 | 30% | 10% | 23.19 | 91.8 | 32.3333 | organic | 20 | 40 | 3 | 50 | 0.499
756 | 10.1016/j.memsci.2019.04.022 | PDMS | [Si]([*])(C)(C)O([*]) | 17.3 | 0 | 1 | 3000 | 30% | 10% | 26.52 | 58.5 | 32.3333 | organic | 20 | 40 | 3 | 18 | 0.502
757 | 10.1016/j.memsci.2019.04.022 | PDMS | [Si]([*])(C)(C)O([*]) | 17.3 | 0 | 1 | 3000 | 30% | 10% | 23.19 | 91.8 | 99 | organic | 20 | 40 | 3 | 57 | 0.41
758 | 10.1016/j.memsci.2019.04.022 | PDMS | [Si]([*])(C)(C)O([*]) | 17.3 | 0 | 1 | 3000 | 30% | 10% | 26.52 | 58.5 | 99 | organic | 20 | 40 | 3 | 25 | 0.386
759 | 10.1016/j.memsci.2019.117543 | PDMS | [Si]([*])(C)(C)O([*]) | 12.2 | 0 | 1 | 500 | 15% | 10% | 23.19 | 91.8 | 99 | organic | 12 | 40 | 1 | 63 | 0.7
760 | 10.1016/j.memsci.2019.117543 | PDMS | [Si]([*])(C)(C)O([*]) | 12.2 | 0 | 1 | 500 | 15% | 10% | 23.19 | 91.8 | 99 | organic | 12 | 40 | 1 | 62 | 0.7
761 | 10.1016/j.memsci.2019.117543 | PDMS | [Si]([*])(C)(C)O([*]) | 14.8 | 0 | 1 | 500 | 20% | 10% | 23.19 | 91.8 | 99 | organic | 12 | 40 | 1 | 62 | 0.8
762 | 10.1016/j.memsci.2019.117543 | PDMS | [Si]([*])(C)(C)O([*]) | 12.2 | 0 | 1 | 500 | 15% | 10% | 23.19 | 91.8 | 99 | organic | 12 | 40 | 1 | 58 | 0.7
763 | 10.1016/j.memsci.2019.117543 | PDMS | [Si]([*])(C)(C)O([*]) | 11.1 | 0 | 1 | 500 | 10% | 10% | 23.19 | 91.8 | 99 | organic | 12 | 40 | 1 | 51 | 0.5
764 | 10.1016/j.memsci.2019.117543 | PDMS | [Si]([*])(C)(C)O([*]) | 12.2 | 0 | 1 | 500 | 15% | 10% | 23.19 | 91.8 | 99 | organic | 12 | 40 | 1 | 50 | 0.81
765 | 10.1016/j.memsci.2019.117543 | PDMS | [Si]([*])(C)(C)O([*]) | 10.7 | 0 | 1 | 500 | 5% | 10% | 23.19 | 91.8 | 99 | organic | 12 | 40 | 1 | 48 | 0.43
766 | 10.1016/j.memsci.2019.117543 | PDMS | [Si]([*])(C)(C)O([*]) | 12.2 | 0 | 1 | 500 | 15% | 10% | 23.19 | 91.8 | 99 | organic | 12 | 40 | 1 | 43 | 1
767 | 10.1016/j.memsci.2019.117543 | PDMS | [Si]([*])(C)(C)O([*]) | 13.3 | 0 | 1 |  |  | 10% | 23.19 | 91.8 | 99 | organic | 12 | 40 | 1 | 38.599606 | 0.282
768 | 10.1016/j.memsci.2019.117543 | PDMS | [Si]([*])(C)(C)O([*]) | 12.2 | 0 | 1 | 500 | 15% | 10% | 23.19 | 91.8 | 99 | organic | 12 | 40 | 1 | 38 | 1.2
769 | 10.1016/j.memsci.2019.117543 | PDMS | [Si]([*])(C)(C)O([*]) | 12.2 | 0 | 1 | 500 | 15% | 10% | 23.19 | 91.8 | 99 | organic | 12 | 40 | 1 | 31 | 1.3
770 | 10.1016/j.memsci.2019.117543 | PDMS | [Si]([*])(C)(C)O([*]) | 12.2 | 0 | 1 | 500 | 15% | 10% | 23.19 | 91.8 | 99 | organic | 12 | 50 | 1 | 70 | 1
771 | 10.1016/j.memsci.2019.117543 | PDMS | [Si]([*])(C)(C)O([*]) | 12.2 | 0 | 1 | 500 | 15% | 10% | 23.19 | 91.8 | 99 | organic | 12 | 60 | 1 | 72 | 1.3
772 | 10.1016/j.memsci.2019.117543 | PDMS | [Si]([*])(C)(C)O([*]) | 12.2 | 0 | 1 | 500 | 15% | 10% | 23.19 | 91.8 | 99 | organic | 12 | 70 | 1 | 75 | 1.6
773 | 10.1016/j.memsci.2019.117543 | PDMS | [Si]([*])(C)(C)O([*]) | 12.2 | 0 | 1 | 500 | 15% | 10% | 23.19 | 91.8 | 99 | organic | 12 | 80 | 1 | 76 | 2.2
774 | 10.1016/j.memsci.2019.117681 | PDMS | [Si]([*])(C)(C)O([*]) | 8.9 | 0 | 1 | 50 | 0.5% |  | 26.52 | 58.5 | 19 | organic | 13.5 | 40 | 1 | 13 | 0.3
775 | 10.1016/j.memsci.2019.117681 | PDMS | [Si]([*])(C)(C)O([*]) | 8.9 | 0 | 1 | 50 | 0.5% |  | 26.52 | 58.5 | 19 | organic | 13.5 | 40 | 1 | 10 | 0.29
776 | 10.1016/j.memsci.2019.117681 | PDMS | [Si]([*])(C)(C)O([*]) | 8.9 | 0 | 1 | 50 | 0.5% |  | 26.52 | 58.5 | 19 | organic | 13.5 | 40 | 1 | 9 | 0.34
777 | 10.1016/j.memsci.2019.117681 | PDMS | [Si]([*])(C)(C)O([*]) | 8.9 | 0 | 1 | 50 | 0.5% |  | 26.52 | 58.5 | 19 | organic | 13.5 | 40 | 1 | 8 | 0.37
778 | 10.1016/j.memsci.2019.117681 | PDMS | [Si]([*])(C)(C)O([*]) | 8.9 | 0 | 1 | 20 | 0.5% |  | 26.52 | 58.5 | 19 | organic | 13.5 | 40 | 1 | 6.5 | 0.41
779 | 10.1016/j.memsci.2019.117681 | PDMS | [Si]([*])(C)(C)O([*]) | 8.9 | 0 | 1 |  |  |  | 26.52 | 58.5 | 19 | organic | 13.5 | 40 | 1 | 5.705874 | 0.3812
780 | 10.1016/j.polymer.2007.06.064 | PVA | C([*])C([*])(O) | 50 | 0 | 1 | 800 | 10% | 2.5% | 23.57 | 76.4 | 9 | H2O | 20 | 30 | 0.66 | 2241 | 0.07
781 | 10.1016/j.polymer.2007.06.064 | PVA | C([*])C([*])(O) | 50 | 0 | 1 | 800 | 5% | 2.5% | 23.57 | 76.4 | 9 | H2O | 20 | 30 | 0.66 | 1295 | 0.08
782 | 10.1016/j.polymer.2007.06.064 | PVA | C([*])C([*])(O) | 50 | 0 | 1 |  |  | 2.5% | 23.57 | 76.4 | 9 | H2O | 20 | 30 | 0.66 | 100 | 0.09
783 | 10.1016/j.polymer.2007.06.064 | PVA | C([*])C([*])(O) | 50 | 0 | 1 |  |  | 2.5% | 23.57 | 76.4 | 9 | H2O | 20 | 30 | 0.66 | 78 | 0.09
784 | 10.1016/j.polymer.2007.06.064 | PVA | C([*])C([*])(O) | 50 | 0 | 1 |  |  | 2.5% | 23.57 | 76.4 | 9 | H2O | 20 | 30 | 0.66 | 52 | 0.13
785 | 10.1016/j.polymer.2007.06.064 | PVA | C([*])C([*])(O) | 50 | 0 | 1 |  |  | 2.5% | 23.57 | 76.4 | 9 | H2O | 20 | 30 | 0.66 | 36 | 0.15
786 | 10.1016/j.polymer.2007.06.064 | PVA | C([*])C([*])(O) | 50 | 0 | 1 |  |  | 2.5% | 23.57 | 76.4 | 9 | H2O | 20 | 30 | 0.66 | 18 | 0.165
787 | 10.1016/j.polymer.2007.06.064 | PVA | C([*])C([*])(O) | 50 | 0 | 1 |  |  | 2.5% | 23.57 | 76.4 | 9 | H2O | 20 | 30 | 0.66 | 13 | 0.18
788 | 10.1016/j.polymer.2007.06.064 | NaAlg | [*]C1[C@@H](O)[C@@H](O)C(O[*])O[C@@H]1C(O[Na])=O | 50 | 0 | 1 | 800 | 10% | 2.5% | 23.57 | 76.4 | 9 | H2O | 20 | 30 | 0.66 | 17991 | 0.03
789 | 10.1016/j.polymer.2007.06.064 | NaAlg | [*]C1[C@@H](O)[C@@H](O)C(O[*])O[C@@H]1C(O[Na])=O | 50 | 0 | 1 | 800 | 5% | 2.5% | 23.57 | 76.4 | 9 | H2O | 20 | 30 | 0.66 | 11241 | 0.04
790 | 10.1016/j.polymer.2007.06.064 | NaAlg | [*]C1[C@@H](O)[C@@H](O)C(O[*])O[C@@H]1C(O[Na])=O | 50 | 0 | 1 |  |  | 2.5% | 23.57 | 76.4 | 9 | H2O | 20 | 30 | 0.66 | 670 | 0.068
791 | 10.1016/j.polymer.2007.06.064 | NaAlg | [*]C1[C@@H](O)[C@@H](O)C(O[*])O[C@@H]1C(O[Na])=O | 50 | 0 | 1 |  |  | 2.5% | 23.57 | 76.4 | 9 | H2O | 20 | 30 | 0.66 | 600 | 0.067
792 | 10.1016/j.polymer.2007.06.064 | NaAlg | [*]C1[C@@H](O)[C@@H](O)C(O[*])O[C@@H]1C(O[Na])=O | 50 | 0 | 1 |  |  | 2.5% | 23.57 | 76.4 | 9 | H2O | 20 | 30 | 0.66 | 400 | 0.11
793 | 10.1016/j.polymer.2007.06.064 | NaAlg | [*]C1[C@@H](O)[C@@H](O)C(O[*])O[C@@H]1C(O[Na])=O | 50 | 0 | 1 |  |  | 2.5% | 23.57 | 76.4 | 9 | H2O | 20 | 30 | 0.66 | 210 | 0.12
794 | 10.1016/j.polymer.2007.06.064 | NaAlg | [*]C1[C@@H](O)[C@@H](O)C(O[*])O[C@@H]1C(O[Na])=O | 50 | 0 | 1 |  |  | 2.5% | 23.57 | 76.4 | 9 | H2O | 20 | 30 | 0.66 | 170 | 0.14
795 | 10.1016/j.polymer.2007.06.064 | NaAlg | [*]C1[C@@H](O)[C@@H](O)C(O[*])O[C@@H]1C(O[Na])=O | 50 | 0 | 1 |  |  | 2.5% | 23.57 | 76.4 | 9 | H2O | 20 | 30 | 0.66 | 90 | 0.16
816 | 10.1016/J.SEPPUR.2006.01.005 | PVA | C([*])C([*])(O) | 10 | 0 | 1 |  |  |  | 26.52 | 58.5 | 3.2391 | H2O | 15.2 | 60 | 0.4 | 658 | 0.54
817 | 10.1016/J.SEPPUR.2006.01.005 | PVA | C([*])C([*])(O) | 10 | 0 | 1 |  |  |  | 26.52 | 58.5 | 3.2427 | H2O | 15.2 | 80 | 0.4 | 322 | 1.35
818 | 10.1016/j.seppur.2006.08.015 | NaAlg | [*]C1[C@@H](O)[C@@H](O)C(O[*])O[C@@H]1C(O[Na])=O | 62.5 | 0 | 1 | 1000 | 20% | 5% | 23.57 | 76.4 | 2.3333 | H2O | 20 | 30 | 13.3 | 10000 | 0.256
819 | 10.1016/j.seppur.2006.08.015 | NaAlg | [*]C1[C@@H](O)[C@@H](O)C(O[*])O[C@@H]1C(O[Na])=O | 62.5 | 0 | 1 | 1000 | 20% | 5% | 26.52 | 58.5 | 2.3333 | H2O | 20 | 30 | 13.3 | 372 | 0.146
820 | 10.1016/j.seppur.2006.08.015 | NaAlg | [*]C1[C@@H](O)[C@@H](O)C(O[*])O[C@@H]1C(O[Na])=O | 62.5 | 0 | 1 | 1000 | 8% | 5% | 23.57 | 76.4 | 2.3333 | H2O | 20 | 30 | 13.3 | 279 | 0.204
821 | 10.1016/j.seppur.2006.08.015 | NaAlg | [*]C1[C@@H](O)[C@@H](O)C(O[*])O[C@@H]1C(O[Na])=O | 62.5 | 0 | 1 | 1000 | 5% | 5% | 23.57 | 76.4 | 2.3333 | H2O | 20 | 30 | 13.3 | 257 | 0.195
822 | 10.1016/j.seppur.2006.08.015 | NaAlg | [*]C1[C@@H](O)[C@@H](O)C(O[*])O[C@@H]1C(O[Na])=O | 62.5 | 0 | 1 | 1000 | 8% | 5% | 26.52 | 58.5 | 2.3333 | H2O | 20 | 30 | 13.3 | 236 | 0.119
823 | 10.1016/j.seppur.2006.08.015 | NaAlg | [*]C1[C@@H](O)[C@@H](O)C(O[*])O[C@@H]1C(O[Na])=O | 62.5 | 0 | 1 | 1000 | 1% | 5% | 23.57 | 76.4 | 2.3333 | H2O | 20 | 30 | 13.3 | 169 | 0.156
824 | 10.1016/j.seppur.2006.08.015 | NaAlg | [*]C1[C@@H](O)[C@@H](O)C(O[*])O[C@@H]1C(O[Na])=O | 62.5 | 0 | 1 |  |  | 5% | 23.57 | 76.4 | 2.3333 | H2O | 20 | 30 | 13.3 | 127 | 0.143
825 | 10.1016/j.seppur.2006.08.015 | NaAlg | [*]C1[C@@H](O)[C@@H](O)C(O[*])O[C@@H]1C(O[Na])=O | 62.5 | 0 | 1 | 1000 | 5% | 5% | 26.52 | 58.5 | 2.3333 | H2O | 20 | 30 | 13.3 | 80 | 0.103
826 | 10.1016/j.seppur.2006.08.015 | NaAlg | [*]C1[C@@H](O)[C@@H](O)C(O[*])O[C@@H]1C(O[Na])=O | 62.5 | 0 | 1 | 1000 | 1% | 5% | 26.52 | 58.5 | 2.3333 | H2O | 20 | 30 | 13.3 | 68 | 0.084
827 | 10.1016/j.seppur.2006.08.015 | NaAlg | [*]C1[C@@H](O)[C@@H](O)C(O[*])O[C@@H]1C(O[Na])=O | 62.5 | 0 | 1 |  |  | 5% | 26.52 | 58.5 | 2.3333 | H2O | 20 | 30 | 13.3 | 6 | 0.042
828 | 10.1016/j.seppur.2006.08.015 | NaAlg | [*]C1[C@@H](O)[C@@H](O)C(O[*])O[C@@H]1C(O[Na])=O | 62.5 | 0 | 1 | 1000 | 20% | 5% | 23.57 | 76.4 | 4 | H2O | 20 | 30 | 13.3 | 10000 | 0.239
829 | 10.1016/j.seppur.2006.08.015 | NaAlg | [*]C1[C@@H](O)[C@@H](O)C(O[*])O[C@@H]1C(O[Na])=O | 62.5 | 0 | 1 | 1000 | 8% | 5% | 23.57 | 76.4 | 4 | H2O | 20 | 30 | 13.3 | 996 | 0.189
830 | 10.1016/j.seppur.2006.08.015 | NaAlg | [*]C1[C@@H](O)[C@@H](O)C(O[*])O[C@@H]1C(O[Na])=O | 62.5 | 0 | 1 | 1000 | 20% | 5% | 26.52 | 58.5 | 4 | H2O | 20 | 30 | 13.3 | 938 | 0.134
831 | 10.1016/j.seppur.2006.08.015 | NaAlg | [*]C1[C@@H](O)[C@@H](O)C(O[*])O[C@@H]1C(O[Na])=O | 62.5 | 0 | 1 | 1000 | 8% | 5% | 26.52 | 58.5 | 4 | H2O | 20 | 30 | 13.3 | 891 | 0.1
832 | 10.1016/j.seppur.2006.08.015 | NaAlg | [*]C1[C@@H](O)[C@@H](O)C(O[*])O[C@@H]1C(O[Na])=O | 62.5 | 0 | 1 | 1000 | 5% | 5% | 23.57 | 76.4 | 4 | H2O | 20 | 30 | 13.3 | 559 | 0.184
833 | 10.1016/j.seppur.2006.08.015 | NaAlg | [*]C1[C@@H](O)[C@@H](O)C(O[*])O[C@@H]1C(O[Na])=O | 62.5 | 0 | 1 | 1000 | 1% | 5% | 23.57 | 76.4 | 4 | H2O | 20 | 30 | 13.3 | 329 | 0.125
834 | 10.1016/j.seppur.2006.08.015 | NaAlg | [*]C1[C@@H](O)[C@@H](O)C(O[*])O[C@@H]1C(O[Na])=O | 62.5 | 0 | 1 |  |  | 5% | 23.57 | 76.4 | 4 | H2O | 20 | 30 | 13.3 | 223 | 0.122
835 | 10.1016/j.seppur.2006.08.015 | NaAlg | [*]C1[C@@H](O)[C@@H](O)C(O[*])O[C@@H]1C(O[Na])=O | 62.5 | 0 | 1 | 1000 | 5% | 5% | 26.52 | 58.5 | 4 | H2O | 20 | 30 | 13.3 | 146 | 0.08
836 | 10.1016/j.seppur.2006.08.015 | NaAlg | [*]C1[C@@H](O)[C@@H](O)C(O[*])O[C@@H]1C(O[Na])=O | 62.5 | 0 | 1 | 1000 | 1% | 5% | 26.52 | 58.5 | 4 | H2O | 20 | 30 | 13.3 | 121 | 0.056
837 | 10.1016/j.seppur.2006.08.015 | NaAlg | [*]C1[C@@H](O)[C@@H](O)C(O[*])O[C@@H]1C(O[Na])=O | 62.5 | 0 | 1 |  |  | 5% | 26.52 | 58.5 | 4 | H2O | 20 | 30 | 13.3 | 12 | 0.04
838 | 10.1016/j.seppur.2006.08.015 | NaAlg | [*]C1[C@@H](O)[C@@H](O)C(O[*])O[C@@H]1C(O[Na])=O | 62.5 | 0 | 1 | 1000 | 20% | 5% | 23.57 | 76.4 | 9 | H2O | 20 | 30 | 13.3 | 10000 | 0.214
839 | 10.1016/j.seppur.2006.08.015 | NaAlg | [*]C1[C@@H](O)[C@@H](O)C(O[*])O[C@@H]1C(O[Na])=O | 62.5 | 0 | 1 | 1000 | 8% | 5% | 23.57 | 76.4 | 9 | H2O | 20 | 30 | 13.3 | 4491 | 0.113
840 | 10.1016/j.seppur.2006.08.015 | NaAlg | [*]C1[C@@H](O)[C@@H](O)C(O[*])O[C@@H]1C(O[Na])=O | 62.5 | 0 | 1 | 1000 | 5% | 5% | 23.57 | 76.4 | 9 | H2O | 20 | 30 | 13.3 | 1516 | 0.11
841 | 10.1016/j.seppur.2006.08.015 | NaAlg | [*]C1[C@@H](O)[C@@H](O)C(O[*])O[C@@H]1C(O[Na])=O | 62.5 | 0 | 1 | 1000 | 20% | 5% | 26.52 | 58.5 | 9 | H2O | 20 | 30 | 13.3 | 1089 | 0.129
842 | 10.1016/j.seppur.2006.08.015 | NaAlg | [*]C1[C@@H](O)[C@@H](O)C(O[*])O[C@@H]1C(O[Na])=O | 62.5 | 0 | 1 | 1000 | 8% | 5% | 26.52 | 58.5 | 9 | H2O | 20 | 30 | 13.3 | 949 | 0.092
843 | 10.1016/j.seppur.2006.08.015 | NaAlg | [*]C1[C@@H](O)[C@@H](O)C(O[*])O[C@@H]1C(O[Na])=O | 62.5 | 0 | 1 | 1000 | 1% | 5% | 23.57 | 76.4 | 9 | H2O | 20 | 30 | 13.3 | 882 | 0.08
844 | 10.1016/j.seppur.2006.08.015 | NaAlg | [*]C1[C@@H](O)[C@@H](O)C(O[*])O[C@@H]1C(O[Na])=O | 62.5 | 0 | 1 |  |  | 5% | 23.57 | 76.4 | 9 | H2O | 20 | 30 | 13.3 | 653 | 0.067
845 | 10.1016/j.seppur.2006.08.015 | NaAlg | [*]C1[C@@H](O)[C@@H](O)C(O[*])O[C@@H]1C(O[Na])=O | 62.5 | 0 | 1 | 1000 | 5% | 5% | 26.52 | 58.5 | 9 | H2O | 20 | 30 | 13.3 | 377 | 0.06
846 | 10.1016/j.seppur.2006.08.015 | NaAlg | [*]C1[C@@H](O)[C@@H](O)C(O[*])O[C@@H]1C(O[Na])=O | 62.5 | 0 | 1 | 1000 | 1% | 5% | 26.52 | 58.5 | 9 | H2O | 20 | 30 | 13.3 | 307 | 0.031
847 | 10.1016/j.seppur.2006.08.015 | NaAlg | [*]C1[C@@H](O)[C@@H](O)C(O[*])O[C@@H]1C(O[Na])=O | 62.5 | 0 | 1 |  |  | 5% | 26.52 | 58.5 | 9 | H2O | 20 | 30 | 13.3 | 35 | 0.027
848 | 10.1016/j.seppur.2006.09.002 | NaAlg | [*]C1[C@@H](O)[C@@H](O)C(O[*])O[C@@H]1C(O[Na])=O | 50 | 0 | 1 |  |  | 1% | 21.37 | 57.25 | 3 | H2O | 28.27 | 30 | 13.3 | 6 | 0.234
849 | 10.1016/j.seppur.2006.09.002 | NaAlg | [*]C1[C@@H](O)[C@@H](O)C(O[*])O[C@@H]1C(O[Na])=O | 50 | 0 | 1 |  |  | 1% | 21.37 | 57.25 | 4 | H2O | 28.27 | 30 | 13.3 | 9 | 0.168
850 | 10.1016/j.seppur.2006.09.002 | NaAlg | [*]C1[C@@H](O)[C@@H](O)C(O[*])O[C@@H]1C(O[Na])=O | 50 | 0 | 1 |  |  | 1% | 21.37 | 57.25 | 5.6667 | H2O | 28.27 | 30 | 13.3 | 14 | 0.115
851 | 10.1016/j.seppur.2006.09.002 | NaAlg | [*]C1[C@@H](O)[C@@H](O)C(O[*])O[C@@H]1C(O[Na])=O | 50 | 0 | 1 |  |  | 1% | 21.37 | 57.25 | 9 | H2O | 28.27 | 30 | 13.3 | 22 | 0.081
852 | 10.1016/j.seppur.2006.09.002 | NaAlg | [*]C1[C@@H](O)[C@@H](O)C(O[*])O[C@@H]1C(O[Na])=O | 50 | 0 | 1 |  |  | 1% | 21.37 | 57.25 | 9 | H2O | 28.27 | 40 | 13.3 | 15 | 0.154
853 | 10.1016/j.seppur.2006.09.002 | NaAlg | [*]C1[C@@H](O)[C@@H](O)C(O[*])O[C@@H]1C(O[Na])=O | 50 | 0 | 1 |  |  | 1% | 21.37 | 57.25 | 9 | H2O | 28.27 | 50 | 13.3 | 13 | 0.187
854 | 10.1016/j.seppur.2006.09.002 | NaAlg | [*]C1[C@@H](O)[C@@H](O)C(O[*])O[C@@H]1C(O[Na])=O | 50 | 0 | 1 |  |  | 1% | 21.37 | 57.25 | 9 | H2O | 28.27 | 60 | 13.3 | 10 | 0.222
855 | 10.1016/j.seppur.2006.09.002 | NaAlg | [*]C1[C@@H](O)[C@@H](O)C(O[*])O[C@@H]1C(O[Na])=O | 50 | 0 | 1 |  |  | 1% | 21.37 | 57.25 | 9 | H2O | 28.27 | 70 | 13.3 | 9 | 0.269
856 | 10.1016/j.seppur.2007.09.012 | chitosan | NC2C(O)C(OC1OC(CO)C(O[*])C(O)C1N)C(CO)OC2[*] | 25 | 0 | 1 | 500 | 8% |  | 26.52 | 58.5 | 5.6667 | H2O |  | 80 | 1 | 83 | 0.259
857 | 10.1016/j.seppur.2007.09.012 | chitosan | NC2C(O)C(OC1OC(CO)C(O[*])C(O)C1N)C(CO)OC2[*] | 25 | 0 | 1 |  |  |  | 26.52 | 58.5 | 9 | H2O |  | 80 | 1 | 158.2938 | 0.0548
858 | 10.1016/j.seppur.2007.09.012 | chitosan | NC2C(O)C(OC1OC(CO)C(O[*])C(O)C1N)C(CO)OC2[*] | 25 | 0 | 1 | 500 | 8% |  | 26.52 | 58.5 | 9 | H2O |  | 80 | 1 | 152 | 0.233
859 | 10.1016/j.seppur.2007.09.012 | chitosan | NC2C(O)C(OC1OC(CO)C(O[*])C(O)C1N)C(CO)OC2[*] | 25 | 0 | 1 | 500 | 8% |  | 26.52 | 58.5 | 11.5 | H2O |  | 80 | 1 | 65 | 0.17
860 | 10.1016/j.seppur.2007.09.012 | chitosan | NC2C(O)C(OC1OC(CO)C(O[*])C(O)C1N)C(CO)OC2[*] | 25 | 0 | 1 | 500 | 8% |  | 26.52 | 58.5 | 15.6667 | H2O |  | 80 | 1 | 52 | 0.158
861 | 10.1016/j.seppur.2007.09.012 | chitosan | NC2C(O)C(OC1OC(CO)C(O[*])C(O)C1N)C(CO)OC2[*] | 25 | 0 | 1 | 500 | 8% |  | 26.52 | 58.5 | 24 | H2O |  | 80 | 1 | 50 | 0.126
862 | 10.1016/j.seppur.2013.03.051 | NaAlg | [*]C1[C@@H](O)[C@@H](O)C(O[*])O[C@@H]1C(O[Na])=O | 50 | 0 | 1 | 280 | 10% | 2.5% | 26.52 | 58.5 | 9 | H2O | 28 | 30 | 0.06 | 1866 | 0.111003
863 | 10.1016/j.seppur.2013.03.051 | NaAlg | [*]C1[C@@H](O)[C@@H](O)C(O[*])O[C@@H]1C(O[Na])=O | 50 | 0 | 1 | 280 | 10% | 2.5% | 23.57 | 76.4 | 9 | H2O | 28 | 30 | 0.06 | 1827 | 1.557503
864 | 10.1016/j.seppur.2013.03.051 | NaAlg | [*]C1[C@@H](O)[C@@H](O)C(O[*])O[C@@H]1C(O[Na])=O | 50 | 0 | 1 | 280 | 5% | 2.5% | 23.57 | 76.4 | 9 | H2O | 28 | 30 | 0.06 | 1516 | 0.19934
865 | 10.1016/j.seppur.2013.03.051 | NaAlg | [*]C1[C@@H](O)[C@@H](O)C(O[*])O[C@@H]1C(O[Na])=O | 50 | 0 | 1 | 280 | 7% | 2.5% | 23.57 | 76.4 | 9 | H2O | 28 | 30 | 0.06 | 1241 | 0.982258
866 | 10.1016/j.seppur.2013.03.051 | NaAlg | [*]C1[C@@H](O)[C@@H](O)C(O[*])O[C@@H]1C(O[Na])=O | 50 | 0 | 1 | 280 | 3% | 2.5% | 23.57 | 76.4 | 9 | H2O | 28 | 30 | 0.06 | 882 | 0.133939
867 | 10.1016/j.seppur.2013.03.051 | NaAlg | [*]C1[C@@H](O)[C@@H](O)C(O[*])O[C@@H]1C(O[Na])=O | 50 | 0 | 1 |  |  | 2.5% | 23.57 | 76.4 | 9 | H2O | 28 | 30 | 0.06 | 678 | 0.0646
868 | 10.1016/j.seppur.2013.03.051 | NaAlg | [*]C1[C@@H](O)[C@@H](O)C(O[*])O[C@@H]1C(O[Na])=O | 50 | 0 | 1 | 280 | 7% | 2.5% | 26.52 | 58.5 | 9 | H2O | 28 | 30 | 0.06 | 583 | 0.105997
869 | 10.1016/j.seppur.2013.03.051 | NaAlg | [*]C1[C@@H](O)[C@@H](O)C(O[*])O[C@@H]1C(O[Na])=O | 50 | 0 | 1 | 280 | 5% | 2.5% | 26.52 | 58.5 | 9 | H2O | 28 | 30 | 0.06 | 485 | 0.102583
870 | 10.1016/j.seppur.2013.03.051 | NaAlg | [*]C1[C@@H](O)[C@@H](O)C(O[*])O[C@@H]1C(O[Na])=O | 50 | 0 | 1 | 280 | 3% | 2.5% | 26.52 | 58.5 | 9 | H2O | 28 | 30 | 0.06 | 298 | 0.1
871 | 10.1016/j.seppur.2013.03.051 | NaAlg | [*]C1[C@@H](O)[C@@H](O)C(O[*])O[C@@H]1C(O[Na])=O | 50 | 0 | 1 |  |  | 2.5% | 26.52 | 58.5 | 9 | H2O | 28 | 30 | 0.06 | 24 | 0.0391
872 | 10.1016/j.seppur.2013.03.051 | NaAlg | [*]C1[C@@H](O)[C@@H](O)C(O[*])O[C@@H]1C(O[Na])=O | 50 | 0 | 1 | 280 | 10% | 2.5% | 23.57 | 76.4 | 9 | H2O | 28 | 40 | 0.06 | 2423 | 0.572254
873 | 10.1016/j.seppur.2013.03.051 | NaAlg | [*]C1[C@@H](O)[C@@H](O)C(O[*])O[C@@H]1C(O[Na])=O | 50 | 0 | 1 | 280 | 7% | 2.5% | 23.57 | 76.4 | 9 | H2O | 28 | 40 | 0.06 | 1721 | 0.428488
874 | 10.1016/j.seppur.2013.03.051 | NaAlg | [*]C1[C@@H](O)[C@@H](O)C(O[*])O[C@@H]1C(O[Na])=O | 50 | 0 | 1 | 280 | 5% | 2.5% | 23.57 | 76.4 | 9 | H2O | 28 | 40 | 0.06 | 1295 | 0.290572
875 | 10.1016/j.seppur.2013.03.051 | NaAlg | [*]C1[C@@H](O)[C@@H](O)C(O[*])O[C@@H]1C(O[Na])=O | 50 | 0 | 1 | 280 | 10% | 2.5% | 26.52 | 58.5 | 9 | H2O | 28 | 40 | 0.06 | 801 | 0.18625
876 | 10.1016/j.seppur.2013.03.051 | NaAlg | [*]C1[C@@H](O)[C@@H](O)C(O[*])O[C@@H]1C(O[Na])=O | 50 | 0 | 1 | 280 | 3% | 2.5% | 23.57 | 76.4 | 9 | H2O | 28 | 40 | 0.06 | 480 | 0.277662
877 | 10.1016/j.seppur.2013.03.051 | NaAlg | [*]C1[C@@H](O)[C@@H](O)C(O[*])O[C@@H]1C(O[Na])=O | 50 | 0 | 1 |  |  | 2.5% | 23.57 | 76.4 | 9 | H2O | 28 | 40 | 0.06 | 328 | 0.0906
878 | 10.1016/j.seppur.2013.03.051 | NaAlg | [*]C1[C@@H](O)[C@@H](O)C(O[*])O[C@@H]1C(O[Na])=O | 50 | 0 | 1 | 280 | 7% | 2.5% | 26.52 | 58.5 | 9 | H2O | 28 | 40 | 0.06 | 296 | 0.163932
879 | 10.1016/j.seppur.2013.03.051 | NaAlg | [*]C1[C@@H](O)[C@@H](O)C(O[*])O[C@@H]1C(O[Na])=O | 50 | 0 | 1 | 280 | 5% | 2.5% | 26.52 | 58.5 | 9 | H2O | 28 | 40 | 0.06 | 151 | 0.142533
880 | 10.1016/j.seppur.2013.03.051 | NaAlg | [*]C1[C@@H](O)[C@@H](O)C(O[*])O[C@@H]1C(O[Na])=O | 50 | 0 | 1 | 280 | 3% | 2.5% | 26.52 | 58.5 | 9 | H2O | 28 | 40 | 0.06 | 141 | 0.1505
881 | 10.1016/j.seppur.2013.03.051 | NaAlg | [*]C1[C@@H](O)[C@@H](O)C(O[*])O[C@@H]1C(O[Na])=O | 50 | 0 | 1 |  |  | 2.5% | 26.52 | 58.5 | 9 | H2O | 28 | 40 | 0.06 | 17 | 0.0531
882 | 10.1016/j.seppur.2013.03.051 | NaAlg | [*]C1[C@@H](O)[C@@H](O)C(O[*])O[C@@H]1C(O[Na])=O | 50 | 0 | 1 | 280 | 10% | 2.5% | 23.57 | 76.4 | 9 | H2O | 28 | 50 | 0.06 | 4276 | 0.22269
883 | 10.1016/j.seppur.2013.03.051 | NaAlg | [*]C1[C@@H](O)[C@@H](O)C(O[*])O[C@@H]1C(O[Na])=O | 50 | 0 | 1 | 280 | 7% | 2.5% | 23.57 | 76.4 | 9 | H2O | 28 | 50 | 0.06 | 2298 | 0.275141
884 | 10.1016/j.seppur.2013.03.051 | NaAlg | [*]C1[C@@H](O)[C@@H](O)C(O[*])O[C@@H]1C(O[Na])=O | 50 | 0 | 1 | 280 | 5% | 2.5% | 23.57 | 76.4 | 9 | H2O | 28 | 50 | 0.06 | 1013 | 0.34585
885 | 10.1016/j.seppur.2013.03.051 | NaAlg | [*]C1[C@@H](O)[C@@H](O)C(O[*])O[C@@H]1C(O[Na])=O | 50 | 0 | 1 | 280 | 3% | 2.5% | 23.57 | 76.4 | 9 | H2O | 28 | 50 | 0.06 | 443 | 0.282805
886 | 10.1016/j.seppur.2013.03.051 | NaAlg | [*]C1[C@@H](O)[C@@H](O)C(O[*])O[C@@H]1C(O[Na])=O | 50 | 0 | 1 |  |  | 2.5% | 23.57 | 76.4 | 9 | H2O | 28 | 50 | 0.06 | 278 | 0.0849
887 | 10.1016/j.seppur.2013.03.051 | NaAlg | [*]C1[C@@H](O)[C@@H](O)C(O[*])O[C@@H]1C(O[Na])=O | 50 | 0 | 1 | 280 | 10% | 2.5% | 26.52 | 58.5 | 9 | H2O | 28 | 50 | 0.06 | 246 | 0.533102
888 | 10.1016/j.seppur.2013.03.051 | NaAlg | [*]C1[C@@H](O)[C@@H](O)C(O[*])O[C@@H]1C(O[Na])=O | 50 | 0 | 1 | 280 | 7% | 2.5% | 26.52 | 58.5 | 9 | H2O | 28 | 50 | 0.06 | 174 | 0.261272
889 | 10.1016/j.seppur.2013.03.051 | NaAlg | [*]C1[C@@H](O)[C@@H](O)C(O[*])O[C@@H]1C(O[Na])=O | 50 | 0 | 1 | 280 | 5% | 2.5% | 26.52 | 58.5 | 9 | H2O | 28 | 50 | 0.06 | 111 | 0.183364
890 | 10.1016/j.seppur.2013.03.051 | NaAlg | [*]C1[C@@H](O)[C@@H](O)C(O[*])O[C@@H]1C(O[Na])=O | 50 | 0 | 1 | 280 | 3% | 2.5% | 26.52 | 58.5 | 9 | H2O | 28 | 50 | 0.06 | 110 | 0.182569
891 | 10.1016/j.seppur.2013.03.051 | NaAlg | [*]C1[C@@H](O)[C@@H](O)C(O[*])O[C@@H]1C(O[Na])=O | 50 | 0 | 1 |  |  | 2.5% | 26.52 | 58.5 | 9 | H2O | 28 | 50 | 0.06 | 13 | 0.0675
892 | 10.1016/j.seppur.2013.03.051 | NaAlg | [*]C1[C@@H](O)[C@@H](O)C(O[*])O[C@@H]1C(O[Na])=O | 50 | 0 | 1 | 280 | 7% | 2.5% | 23.57 | 76.4 | 9 | H2O | 28 | 60 | 0.06 | 5285 | 0.086109
893 | 10.1016/j.seppur.2013.03.051 | NaAlg | [*]C1[C@@H](O)[C@@H](O)C(O[*])O[C@@H]1C(O[Na])=O | 50 | 0 | 1 | 280 | 10% | 2.5% | 23.57 | 76.4 | 9 | H2O | 28 | 60 | 0.06 | 1827 | 0.400329
894 | 10.1016/j.seppur.2013.03.051 | NaAlg | [*]C1[C@@H](O)[C@@H](O)C(O[*])O[C@@H]1C(O[Na])=O | 50 | 0 | 1 | 280 | 5% | 2.5% | 23.57 | 76.4 | 9 | H2O | 28 | 60 | 0.06 | 891 | 0.364045
895 | 10.1016/j.seppur.2013.03.051 | NaAlg | [*]C1[C@@H](O)[C@@H](O)C(O[*])O[C@@H]1C(O[Na])=O | 50 | 0 | 1 | 280 | 3% | 2.5% | 23.57 | 76.4 | 9 | H2O | 28 | 60 | 0.06 | 337 | 0.306548
896 | 10.1016/j.seppur.2013.03.051 | NaAlg | [*]C1[C@@H](O)[C@@H](O)C(O[*])O[C@@H]1C(O[Na])=O | 50 | 0 | 1 | 280 | 10% | 2.5% | 26.52 | 58.5 | 9 | H2O | 28 | 60 | 0.06 | 220 | 0.563973
897 | 10.1016/j.seppur.2013.03.051 | NaAlg | [*]C1[C@@H](O)[C@@H](O)C(O[*])O[C@@H]1C(O[Na])=O | 50 | 0 | 1 |  |  | 2.5% | 23.57 | 76.4 | 9 | H2O | 28 | 60 | 0.06 | 148 | 0.145
898 | 10.1016/j.seppur.2013.03.051 | NaAlg | [*]C1[C@@H](O)[C@@H](O)C(O[*])O[C@@H]1C(O[Na])=O | 50 | 0 | 1 | 280 | 7% | 2.5% | 26.52 | 58.5 | 9 | H2O | 28 | 60 | 0.06 | 148 | 0.265714
899 | 10.1016/j.seppur.2013.03.051 | NaAlg | [*]C1[C@@H](O)[C@@H](O)C(O[*])O[C@@H]1C(O[Na])=O | 50 | 0 | 1 | 280 | 5% | 2.5% | 26.52 | 58.5 | 9 | H2O | 28 | 60 | 0.06 | 97 | 0.196875
900 | 10.1016/j.seppur.2013.03.051 | NaAlg | [*]C1[C@@H](O)[C@@H](O)C(O[*])O[C@@H]1C(O[Na])=O | 50 | 0 | 1 | 280 | 3% | 2.5% | 26.52 | 58.5 | 9 | H2O | 28 | 60 | 0.06 | 91 | 0.196444
901 | 10.1016/j.seppur.2013.03.051 | NaAlg | [*]C1[C@@H](O)[C@@H](O)C(O[*])O[C@@H]1C(O[Na])=O | 50 | 0 | 1 |  |  | 2.5% | 26.52 | 58.5 | 9 | H2O | 28 | 60 | 0.06 | 8 | 0.0843
902 | 10.1016/j.seppur.2016.06.027 | NaAlg | [*]C1[C@@H](O)[C@@H](O)C(O[*])O[C@@H]1C(O[Na])=O | 25 | 0 | 1 |  |  |  | 21.37 | 57.25 | 49 | H2O | 15 | 30 | 6.66 | 1102 | 0.07
903 | 10.1016/j.seppur.2016.06.027 | NaAlg | [*]C1[C@@H](O)[C@@H](O)C(O[*])O[C@@H]1C(O[Na])=O | 25 | 0 | 1 |  |  |  | 21.37 | 57.25 | 49 | H2O | 15 | 50 | 6.66 | 1372 | 0.04
904 | 10.1016/j.seppur.2016.10.024 | PIM-1 | CC6(C)CC4(CC(C)(C)c3cc2oc1c(C#N)c([*])c([*])c(C#N)c1oc2cc34)c5cc(O[*])c(O[*])cc56 | 45 | 0 | 1 |  |  |  | 32.95 | 186 | 4 | H2O | 71 | 30 | 10 | 59.216867 | 0.162637
905 | 10.1016/j.seppur.2017.06.061 | PVA | C([*])C([*])(O) | 1.5 | 0 | 1 |  |  |  | 21.37 | 57.25 | 9 | H2O |  | 40 | 0.001 | 104.92 | 0.102
906 | 10.1016/j.seppur.2017.06.061 | PVA | C([*])C([*])(O) | 40 | 0 | 1 |  |  |  | 21.37 | 57.25 | 9 | H2O |  | 40 | 0.001 | 77.5 | 0.023
907 | 10.1016/j.seppur.2017.09.023 | NaAlg | [*]C1[C@@H](O)[C@@H](O)C(O[*])O[C@@H]1C(O[Na])=O | 28 | 0 | 1 | 50 | 15% | 3.5% | 26.52 | 58.5 | 32.3333 | H2O | 112 | 25 | 3 | 64.779874 | 0.1504
908 | 10.1016/j.seppur.2017.09.023 | NaAlg | [*]C1[C@@H](O)[C@@H](O)C(O[*])O[C@@H]1C(O[Na])=O | 28 | 0 | 1 | 50 | 10% | 3.5% | 26.52 | 58.5 | 32.3333 | H2O | 112 | 25 | 3 | 55.974843 | 0.2705
909 | 10.1016/j.seppur.2017.09.023 | NaAlg | [*]C1[C@@H](O)[C@@H](O)C(O[*])O[C@@H]1C(O[Na])=O | 28 | 0 | 1 | 50 | 5% | 3.5% | 26.52 | 58.5 | 32.3333 | H2O | 112 | 25 | 3 | 27.044025 | 0.1698
910 | 10.1016/j.seppur.2017.09.023 | NaAlg | [*]C1[C@@H](O)[C@@H](O)C(O[*])O[C@@H]1C(O[Na])=O | 28 | 0 | 1 |  |  | 3.5% | 26.52 | 58.5 | 32.3333 | H2O | 112 | 25 | 3 | 23.27044 | 0.2589
911 | 10.1016/j.seppur.2018.04.088 | PVA | C([*])C([*])(O) | 3 | 0 | 1 |  |  |  | 29.61 | 40.49 | 4 | H2O | 15 | 50 | 3 | 20.289855 | 0.330898
912 | 10.1016/j.seppur.2018.04.088 | PVA | C([*])C([*])(O) | 3 | 0 | 1 |  |  |  | 29.61 | 40.49 | 4 | H2O | 15 | 60 | 3 | 20.289855 | 0.332481
913 | 10.1016/j.seppur.2018.04.088 | PVA | C([*])C([*])(O) | 3 | 0 | 1 |  |  |  | 29.61 | 40.49 | 4 | H2O | 15 | 70 | 3 | 20.289855 | 0.332481
914 | 10.1016/j.seppur.2018.04.088 | PVA | C([*])C([*])(O) | 3 | 0 | 1 |  |  |  | 29.61 | 40.49 | 5.6667 | H2O | 15 | 50 | 3 | 30.434783 | 0.270805
915 | 10.1016/j.seppur.2018.04.088 | PVA | C([*])C([*])(O) | 3 | 0 | 1 |  |  |  | 29.61 | 40.49 | 5.6667 | H2O | 15 | 60 | 3 | 30.434783 | 0.270805
916 | 10.1016/j.seppur.2018.04.088 | PVA | C([*])C([*])(O) | 3 | 0 | 1 |  |  |  | 29.61 | 40.49 | 5.6667 | H2O | 15 | 70 | 3 | 30.434783 | 0.487657
917 | 10.1016/j.seppur.2018.04.088 | PVA | C([*])C([*])(O) | 3 | 0 | 1 |  |  |  | 29.61 | 40.49 | 9 | H2O | 15 | 50 | 3 | 101.449275 | 0.285797
918 | 10.1016/j.seppur.2018.04.088 | PVA | C([*])C([*])(O) | 3 | 0 | 1 |  |  |  | 29.61 | 40.49 | 9 | H2O | 15 | 60 | 3 | 111.594203 | 0.432727
919 | 10.1016/j.seppur.2018.04.088 | PVA | C([*])C([*])(O) | 3 | 0 | 1 |  |  |  | 29.61 | 40.49 | 9 | H2O | 15 | 70 | 3 | 111.594203 | 0.663588
920 | 10.1016/j.seppur.2018.04.088 | PVA | C([*])C([*])(O) | 3 | 0 | 1 |  |  |  | 29.61 | 40.49 | 19 | H2O | 15 | 50 | 3 | 547.826087 | 0.300588
921 | 10.1016/j.seppur.2018.04.088 | PVA | C([*])C([*])(O) | 3 | 0 | 1 |  |  |  | 29.61 | 40.49 | 19 | H2O | 15 | 60 | 3 | 547.826087 | 0.47568
922 | 10.1016/j.seppur.2018.04.088 | PVA | C([*])C([*])(O) | 3 | 0 | 1 |  |  |  | 29.61 | 40.49 | 19 | H2O | 15 | 70 | 3 | 547.826087 | 0.615753
923 | 10.1016/j.seppur.2018.04.088 | PVA | C([*])C([*])(O) | 3 | 0 | 1 |  |  |  | 29.61 | 40.49 | 32.3333 | H2O | 15 | 50 | 3 | 831.884058 | 0.290746
924 | 10.1016/j.seppur.2018.04.088 | PVA | C([*])C([*])(O) | 3 | 0 | 1 |  |  |  | 29.61 | 40.49 | 32.3333 | H2O | 15 | 60 | 3 | 882.608696 | 0.433335
925 | 10.1016/j.seppur.2018.04.088 | PVA | C([*])C([*])(O) | 3 | 0 | 1 |  |  |  | 29.61 | 40.49 | 32.3333 | H2O | 15 | 70 | 3 | 913.043478 | 0.579841
926 | 10.1016/j.seppur.2018.04.088 | PVA | C([*])C([*])(O) | 3 | 0 | 1 |  |  |  | 29.61 | 40.49 | 99 | H2O | 15 | 50 | 3 | 1176.811594 | 0.271143
927 | 10.1016/j.seppur.2018.04.088 | PVA | C([*])C([*])(O) | 3 | 0 | 1 |  |  |  | 29.61 | 40.49 | 99 | H2O | 15 | 60 | 3 | 1247.826087 | 0.41952
928 | 10.1016/j.seppur.2018.04.088 | PVA | C([*])C([*])(O) | 3 | 0 | 1 |  |  |  | 29.61 | 40.49 | 99 | H2O | 15 | 70 | 3 | 1318.84058 | 0.580967
929 | 10.1016/j.seppur.2018.12.078 | PDMS | [Si]([*])(C)(C)O([*]) | 11.5 | 0 | 1 |  |  |  | 23.19 | 91.8 | 65.6667 | organic | 28.26 | 55 | 0.6 | 42.048608 | 0.692683
930 | 10.1016/j.seppur.2019.03.101 | chitosan | NC2C(O)C(OC1OC(CO)C(O[*])C(O)C1N)C(CO)OC2[*] | 30 | 0 | 1 |  |  |  | 26.52 | 58.5 | 9 | H2O | 23.8 | 25 | 1 | 309 | 0.319
931 | 10.1016/j.seppur.2019.116092 | PDMS | [Si]([*])(C)(C)O([*]) | 87.5 | 0 | 1 |  |  |  | 26.52 | 58.5 | 19 | organic | 14.52 | 30 | 0.667 | 10 | 0.0319
932 | 10.1016/j.seppur.2019.116092 | PDMS | [Si]([*])(C)(C)O([*]) | 6 | 0 | 1 |  |  |  | 26.52 | 58.5 | 19 | organic | 14.52 | 30 | 0.667 | 9.000009 | 0.625333
933 | 10.1016/j.seppur.2019.116142 | PDMS | [Si]([*])(C)(C)O([*]) | 12 | 0 | 1 |  |  |  | 23.19 | 91.8 | 19 | organic | 13.84 | 40 | 3 | 34.841992 | 0.9849
934 | 10.1016/j.seppur.2019.116142 | PDMS | [Si]([*])(C)(C)O([*]) | 12 | 0 | 1 |  |  |  | 23.19 | 91.8 | 99 | organic | 13.84 | 40 | 3 | 35.454707 | 0.4364
935 | 10.1016/j.seppur.2019.116142 | PDMS | [Si]([*])(C)(C)O([*]) | 12 | 0 | 1 |  |  |  | 23.19 | 91.8 | 99 | organic | 13.84 | 80 | 3 | 34.636833 | 1.1455
936 | 10.1016/j.seppur.2019.116263 | PDMS | [Si]([*])(C)(C)O([*]) | 10 | 0 | 1 |  |  |  | 23.19 | 91.8 | 0.0204 | organic | 28.26 | 55 | 2 | 41.988579 | 0.8
937 | 10.1016/j.vacuum.2005.03.010 | PVA | C([*])C([*])(O) | 5 | 0 | 1 |  |  | 20% | 18.15 | 97.8 | 39 | H2O | 23 | 30 | 4 | 1800 | 0.066
938 | 10.1016/j.vacuum.2005.03.010 | PVA | C([*])C([*])(O) | 5 | 0 | 1 |  |  | 20% | 18.15 | 97.8 | 39 | H2O | 23 | 40 | 4 | 4000 | 0.06
939 | 10.1016/j.vacuum.2005.03.010 | PVA | C([*])C([*])(O) | 5 | 0 | 1 |  |  | 20% | 18.15 | 97.8 | 39 | H2O | 23 | 50 | 4 | 4000 | 0.055
940 | 10.1016/j.vacuum.2005.03.010 | PVA | C([*])C([*])(O) | 2 | 0 | 1 |  |  | 20% | 18.15 | 97.8 | 49 | H2O | 23 | 30 | 4 | 3600 | 0.032
941 | 10.1016/j.vacuum.2005.03.010 | PVA | C([*])C([*])(O) | 2 | 0 | 1 |  |  | 20% | 18.15 | 97.8 | 49 | H2O | 23 | 40 | 4 | 4200 | 0.026
942 | 10.1016/j.vacuum.2005.03.010 | PVA | C([*])C([*])(O) | 2 | 0 | 1 |  |  | 20% | 18.15 | 97.8 | 49 | H2O | 23 | 50 | 4 | 5000 | 0.02
943 | 10.1016/j.vacuum.2005.03.010 | PVA | C([*])C([*])(O) | 5 | 0 | 1 |  |  | 20% | 18.15 | 97.8 | 65.6667 | H2O | 23 | 30 | 4 | 5800 | 0.021
944 | 10.1016/j.vacuum.2005.03.010 | PVA | C([*])C([*])(O) | 5 | 0 | 1 |  |  | 20% | 18.15 | 97.8 | 65.6667 | H2O | 23 | 40 | 4 | 5800 | 0.02
945 | 10.1016/j.vacuum.2005.03.010 | PVA | C([*])C([*])(O) | 5 | 0 | 1 |  |  | 20% | 18.15 | 97.8 | 65.6667 | H2O | 23 | 50 | 4 | 5800 | 0.018
946 | 10.1016/j.vacuum.2005.03.010 | PVA | C([*])C([*])(O) | 2 | 0 | 1 |  |  | 20% | 18.15 | 97.8 | 99 | H2O | 23 | 30 | 4 | 10000 | 0.009
947 | 10.1016/j.vacuum.2005.03.010 | PVA | C([*])C([*])(O) | 2 | 0 | 1 |  |  | 20% | 18.15 | 97.8 | 99 | H2O | 23 | 40 | 4 | 7800 | 0.014
948 | 10.1016/j.vacuum.2005.03.010 | PVA | C([*])C([*])(O) | 2 | 0 | 1 |  |  | 20% | 18.15 | 97.8 | 99 | H2O | 23 | 50 | 4 | 6000 | 0.015
949 | 10.1016/S0011-9164(02)00737-3 | PDMS | [Si]([*])(C)(C)O([*]) |  | 0 | 1 |  |  |  | 26.52 | 58.5 | 6.6923 | organic | 131 | 40 |  | 2.083333 | 0.8
950 | 10.1016/S0014-3057(00)00135-X | PC | CC(C)(C1=CC=C(OC=O)C=C1)C2=CC(O)=CC=C2 | 50 | 0 | 1 |  |  |  | 21.37 | 57.25 | 0.0309 | H2O | 10.17 | 25 | 6.66 | 1.1 | 0.385
951 | 10.1016/S0014-3057(00)00135-X | PC | CC(C)(C1=CC=C(OC=O)C=C1)C2=CC(O)=CC=C2 | 50 | 0 | 1 |  |  |  | 21.37 | 57.25 | 0.1111 | H2O | 10.17 | 25 | 6.66 | 3.1 | 0.125
952 | 10.1016/S0014-3057(00)00135-X | PC | CC(C)(C1=CC=C(OC=O)C=C1)C2=CC(O)=CC=C2 | 50 | 0 | 1 |  |  |  | 21.37 | 57.25 | 0.25 | H2O | 10.17 | 25 | 6.66 | 5.7 | 0.138
953 | 10.1016/S0014-3057(00)00135-X | PC | CC(C)(C1=CC=C(OC=O)C=C1)C2=CC(O)=CC=C2 | 50 | 0 | 1 |  |  |  | 21.37 | 57.25 | 0.4286 | H2O | 10.17 | 25 | 6.66 | 1.7 | 0.226
954 | 10.1016/S0255-2701(00)00122-7 | PVA | C([*])C([*])(O) | 50 | 0 | 1 |  |  | 0.1% | 21.37 | 57.25 | 0.1111 | H2O | 113.04 | 30 | 10 | 6 | 0.0001
955 | 10.1016/S0255-2701(00)00122-7 | PVA | C([*])C([*])(O) | 50 | 0 | 1 |  |  | 0.1% | 21.37 | 57.25 | 0.1111 | H2O | 113.04 | 30 | 10 | 3.1 | 0.0004
956 | 10.1016/S0255-2701(00)00122-7 | PVA | C([*])C([*])(O) | 50 | 0 | 1 |  |  | 0.1% | 21.37 | 57.25 | 0.25 | H2O | 113.04 | 30 | 10 | 4 | 0.00028
957 | 10.1016/S0255-2701(00)00122-7 | PVA | C([*])C([*])(O) | 50 | 0 | 1 |  |  | 0.1% | 21.37 | 57.25 | 0.4286 | H2O | 113.04 | 30 | 10 | 5 | 0.0002
958 | 10.1016/S0255-2701(00)00122-7 | PVA | C([*])C([*])(O) | 50 | 0 | 1 |  |  | 0.1% | 21.37 | 57.25 | 1 | H2O | 113.04 | 30 | 10 | 6.8 | 0.00014
959 | 10.1016/S0255-2701(00)00122-7 | PVA | C([*])C([*])(O) | 50 | 0 | 1 |  |  | 0.1% | 21.37 | 57.25 | 2.3333 | H2O | 113.04 | 30 | 10 | 8.1 | 0.0001
960 | 10.1016/S0255-2701(00)00122-7 | PVA | C([*])C([*])(O) | 50 | 0 | 1 |  |  | 0.1% | 21.37 | 57.25 | 2.3333 | H2O | 113.04 | 45 | 10 | 4.3 | 0.0001
961 | 10.1016/S0255-2701(00)00122-7 | PVA | C([*])C([*])(O) | 50 | 0 | 1 |  |  | 0.1% | 21.37 | 57.25 | 2.3333 | H2O | 113.04 | 45 | 10 | 3 | 0.0001
962 | 10.1016/S0255-2701(00)00122-7 | PVA | C([*])C([*])(O) | 50 | 0 | 1 |  |  | 0.1% | 21.37 | 57.25 | 2.3333 | H2O | 113.04 | 60 | 10 | 4.2 | 0.00015
963 | 10.1016/S0255-2701(00)00122-7 | PVA | C([*])C([*])(O) | 50 | 0 | 1 |  |  | 0.1% | 21.37 | 57.25 | 2.3333 | H2O | 113.04 | 60 | 10 | 2.1 | 0.00018
964 | 10.1016/S0255-2701(00)00122-7 | PVA | C([*])C([*])(O) | 50 | 0 | 1 |  |  | 0.1% | 21.37 | 57.25 | 9 | H2O | 113.04 | 30 | 10 | 9 | 0.0001
965 | 10.1016/S0376-7388(00)00351-3 | PEBA | [*]C(C(CCCCCNC(OOCCOC)=O)=O)=O | 100 | 0 | 1 |  |  |  | 23.57 | 76.4 | 1.5 | organic | 14.2 | 30 | 6.7 | 2.115385 | 1.2722
966 | 10.1016/S0376-7388(00)00351-3 | PEBA | [*]C(C(CCCCCNC(OOCCOC)=O)=O)=O | 100 | 0 | 1 |  |  |  | 23.57 | 76.4 | 2.3333 | organic | 14.2 | 30 | 6.7 | 2.692308 | 0.769
967 | 10.1016/S0376-7388(00)00351-3 | PEBA | [*]C(C(CCCCCNC(OOCCOC)=O)=O)=O | 100 | 0 | 1 |  |  |  | 23.57 | 76.4 | 4 | organic | 14.2 | 30 | 6.7 | 3.269231 | 0.5411
968 | 10.1016/S0376-7388(00)00351-3 | PEBA | [*]C(C(CCCCCNC(OOCCOC)=O)=O)=O | 100 | 0 | 1 |  |  |  | 23.57 | 76.4 | 9 | organic | 14.2 | 30 | 6.7 | 3.525641 | 0.2848
969 | 10.1016/S0376-7388(00)00351-3 | PEBA | [*]C(C(CCCCCNC(OOCCOC)=O)=O)=O | 100 | 0 | 1 |  |  |  | 23.57 | 76.4 | 9 | organic | 14.2 | 40 | 6.7 | 4.52514 | 0.6345
970 | 10.1016/S0376-7388(00)00351-3 | PEBA | [*]C(C(CCCCCNC(OOCCOC)=O)=O)=O | 100 | 0 | 1 |  |  |  | 23.57 | 76.4 | 9 | organic | 14.2 | 50 | 6.7 | 4.581006 | 1.1139
971 | 10.1016/S0376-7388(00)00351-3 | PEBA | [*]C(C(CCCCCNC(OOCCOC)=O)=O)=O | 100 | 0 | 1 |  |  |  | 23.57 | 76.4 | 9 | organic | 14.2 | 60 | 6.7 | 5.195531 | 1.7387
972 | 10.1016/S0376-7388(00)00359-8 | PTMSP | [*]/C(C)=C([*])\[Si](C)(C)C | 16 | 0 | 1 |  |  |  | 23.19 | 91.8 | 49 | organic | 109 | 26 | 0.01 | 100 | 0.6
973 | 10.1016/S0376-7388(00)00359-8 | PTMSP | [*]/C(C)=C([*])\[Si](C)(C)C | 16 | 0 | 1 |  |  |  | 23.19 | 91.8 | 49 | organic | 109 | 38 | 0.01 | 100 | 0.9
974 | 10.1016/S0376-7388(00)00359-8 | PTMSP | [*]/C(C)=C([*])\[Si](C)(C)C | 16 | 0 | 1 |  |  |  | 23.19 | 91.8 | 49 | organic | 109 | 52 | 0.01 | 100 | 1.52
975 | 10.1016/S0376-7388(00)00359-8 | PTMSP | [*]/C(C)=C([*])\[Si](C)(C)C | 16 | 0 | 1 |  |  |  | 23.19 | 91.8 | 49 | organic | 109 | 62 | 0.01 | 100 | 2.55
976 | 10.1016/S0376-7388(00)00359-8 | PDMS | [Si]([*])(C)(C)O([*]) | 75 | 0 | 1 |  |  |  | 23.19 | 91.8 | 49 | organic | 109 | 26 | 0.01 | 33.333333 | 0.01
977 | 10.1016/S0376-7388(00)00359-8 | PDMS | [Si]([*])(C)(C)O([*]) | 75 | 0 | 1 |  |  |  | 23.19 | 91.8 | 49 | organic | 109 | 38 | 0.01 | 33.333333 | 0.05
978 | 10.1016/S0376-7388(00)00359-8 | PDMS | [Si]([*])(C)(C)O([*]) | 75 | 0 | 1 |  |  |  | 23.19 | 91.8 | 49 | organic | 109 | 52 | 0.01 | 50 | 0.12
979 | 10.1016/S0376-7388(00)00359-8 | PDMS | [Si]([*])(C)(C)O([*]) | 75 | 0 | 1 |  |  |  | 23.19 | 91.8 | 49 | organic | 109 | 62 | 0.01 | 50 | 0.2
980 | 10.1016/S0376-7388(00)00434-8 | PDMS | [Si]([*])(C)(C)O([*]) | 95 | 0 | 1 |  |  |  | 21.37 | 57.25 | 9 | organic |  | 25 | 146 | 1.6 | 0.043
981 | 10.1016/S0376-7388(00)00434-8 | PDMS | [Si]([*])(C)(C)O([*]) | 95 | 0 | 1 | 700 | 50% |  | 21.37 | 57.25 | 9 | organic |  | 25 | 146 | 1.35 | 0.058
982 | 10.1016/S0376-7388(00)00434-8 | PDMS | [Si]([*])(C)(C)O([*]) | 100 | 0 | 1 | 700 | 17.8% |  | 21.37 | 57.25 | 9 | organic |  | 25 | 146 | 1.25 | 0.055
983 | 10.1016/S0376-7388(00)00434-8 | PDMS | [Si]([*])(C)(C)O([*]) | 95 | 0 | 1 | 700 | 50% |  | 21.37 | 57.25 | 9 | organic |  | 35 | 146 | 1.85 | 0.08
984 | 10.1016/S0376-7388(00)00434-8 | PDMS | [Si]([*])(C)(C)O([*]) | 95 | 0 | 1 |  |  |  | 21.37 | 57.25 | 9 | organic |  | 35 | 146 | 1.55 | 0.053
985 | 10.1016/S0376-7388(00)00434-8 | PDMS | [Si]([*])(C)(C)O([*]) | 100 | 0 | 1 | 700 | 17.8% |  | 21.37 | 57.25 | 9 | organic |  | 35 | 146 | 1.25 | 0.057
986 | 10.1016/S0376-7388(00)00434-8 | PDMS | [Si]([*])(C)(C)O([*]) | 95 | 0 | 1 | 700 | 50% |  | 21.37 | 57.25 | 9 | organic |  | 45 | 146 | 2.45 | 0.11
987 | 10.1016/S0376-7388(00)00434-8 | PDMS | [Si]([*])(C)(C)O([*]) | 100 | 0 | 1 | 700 | 17.8% |  | 21.37 | 57.25 | 9 | organic |  | 45 | 146 | 1.6 | 0.085
988 | 10.1016/S0376-7388(00)00434-8 | PDMS | [Si]([*])(C)(C)O([*]) | 95 | 0 | 1 |  |  |  | 21.37 | 57.25 | 9 | organic |  | 45 | 146 | 1.5 | 0.075
989 | 10.1016/S0376-7388(00)00434-8 | PDMS | [Si]([*])(C)(C)O([*]) | 95 | 0 | 1 | 700 | 50% |  | 21.37 | 57.25 | 9 | organic |  | 55 | 146 | 2.8 | 0.15
990 | 10.1016/S0376-7388(00)00434-8 | PDMS | [Si]([*])(C)(C)O([*]) | 100 | 0 | 1 | 700 | 17.8% |  | 21.37 | 57.25 | 9 | organic |  | 55 | 146 | 1.7 | 0.115
991 | 10.1016/S0376-7388(00)00434-8 | PDMS | [Si]([*])(C)(C)O([*]) | 95 | 0 | 1 |  |  |  | 21.37 | 57.25 | 9 | organic |  | 55 | 146 | 1.62 | 0.095
992 | 10.1016/S0376-7388(00)00544-5 | sulfonated PSf | O=S(C1=CC=C([*])C=C1)(C2=CC=C(OC3=C(S(=O)(O)=O)C=C(C(C)(C4=CC=C(O[*])C=C4)C)C=C3)C=C2)=O | 350 | 0 | 1 |  |  |  | 26.52 | 58.5 | 0.1111 | H2O | 10.2 | 25 | 10.66 | 10 | 0.9
993 | 10.1016/S0376-7388(00)00544-5 | sulfonated PSf | O=S(C1=CC=C([*])C=C1)(C2=CC=C(OC3=C(S(=O)(O)=O)C=C(C(C)(C4=CC=C(O[*])C=C4)C)C=C3)C=C2)=O | 350 | 0 | 1 |  |  |  | 26.52 | 58.5 | 0.4286 | H2O | 10.2 | 25 | 10.66 | 20 | 0.7
994 | 10.1016/S0376-7388(00)00544-5 | sulfonated PSf | O=S(C1=CC=C([*])C=C1)(C2=CC=C(OC3=C(S(=O)(O)=O)C=C(C(C)(C4=CC=C(O[*])C=C4)C)C=C3)C=C2)=O | 350 | 0 | 1 |  |  |  | 26.52 | 58.5 | 1 | H2O | 10.2 | 25 | 10.66 | 30 | 0.7
995 | 10.1016/S0376-7388(00)00544-5 | sulfonated PSf | O=S(C1=CC=C([*])C=C1)(C2=CC=C(OC3=C(S(=O)(O)=O)C=C(C(C)(C4=CC=C(O[*])C=C4)C)C=C3)C=C2)=O | 350 | 0 | 1 |  |  |  | 26.52 | 58.5 | 2.3333 | H2O | 10.2 | 25 | 10.66 | 180 | 0.7
996 | 10.1016/S0376-7388(00)00544-5 | sulfonated PSf | O=S(C1=CC=C([*])C=C1)(C2=CC=C(OC3=C(S(=O)(O)=O)C=C(C(C)(C4=CC=C(O[*])C=C4)C)C=C3)C=C2)=O | 350 | 0 | 1 |  |  |  | 26.52 | 58.5 | 9 | H2O | 10.2 | 15 | 10.66 | 1700 | 0.7
997 | 10.1016/S0376-7388(00)00544-5 | sulfonated PSf | O=S(C1=CC=C([*])C=C1)(C2=CC=C(OC3=C(S(=O)(O)=O)C=C(C(C)(C4=CC=C(O[*])C=C4)C)C=C3)C=C2)=O | 350 | 0 | 1 |  |  |  | 26.52 | 58.5 | 9 | H2O | 10.2 | 25 | 10.66 | 610 | 0.7
998 | 10.1016/S0376-7388(00)00544-5 | sulfonated PSf | O=S(C1=CC=C([*])C=C1)(C2=CC=C(OC3=C(S(=O)(O)=O)C=C(C(C)(C4=CC=C(O[*])C=C4)C)C=C3)C=C2)=O | 350 | 0 | 1 |  |  |  | 26.52 | 58.5 | 9 | H2O | 10.2 | 35 | 10.66 | 500 | 0.9
999 | 10.1016/S0376-7388(00)00544-5 | sulfonated PSf | O=S(C1=CC=C([*])C=C1)(C2=CC=C(OC3=C(S(=O)(O)=O)C=C(C(C)(C4=CC=C(O[*])C=C4)C)C=C3)C=C2)=O | 350 | 0 | 1 |  |  |  | 26.52 | 58.5 | 9 | H2O | 10.2 | 45 | 10.66 | 500 | 0.8
1000 | 10.1016/S0376-7388(00)00683-9 | PTMSP | [*]/C(C)=C([*])\[Si](C)(C)C | 22 | 0 | 1 |  |  |  | 23.19 | 91.8 | 15.6667 | organic | 31.2 | 25 | 2.66 | 60.999999 | 0.436
1001 | 10.1016/S0376-7388(00)00683-9 | PTMSP | [*]/C(C)=C([*])\[Si](C)(C)C | 22 | 0 | 1 |  |  |  | 23.19 | 91.8 | 15.6667 | organic | 31.2 | 70 | 2.66 | 41 | 2.097
1002 | 10.1016/S0376-7388(00)00683-9 | PTMSP | [*]/C(C)=C([*])\[Si](C)(C)C | 22 | 0 | 1 |  |  |  | 23.19 | 91.8 | 65.6667 | organic | 31.2 | 25 | 2.66 | 55.000001 | 0.06
1003 | 10.1016/S0376-7388(00)00683-9 | PTMSP | [*]/C(C)=C([*])\[Si](C)(C)C | 22 | 0 | 1 |  |  |  | 23.19 | 91.8 | 65.6667 | organic | 31.2 | 70 | 2.66 | 70.000001 | 1.03
1004 | 10.1016/S0376-7388(00)00683-9 | PTMSP | [*]/C(C)=C([*])\[Si](C)(C)C | 22 | 0 | 1 |  |  |  | 23.19 | 91.8 | 99 | organic | 31.2 | 25 | 2.66 | 52.000001 | 0.06
1005 | 10.1016/S0376-7388(00)00683-9 | PTMSP | [*]/C(C)=C([*])\[Si](C)(C)C | 22 | 0 | 1 |  |  |  | 23.19 | 91.8 | 99 | organic | 31.2 | 70 | 2.66 | 70.000001 | 1
1006 | 10.1016/S0376-7388(00)00683-9 | PTMSP | [*]/C(C)=C([*])\[Si](C)(C)C | 22 | 0 | 1 |  |  |  | 23.19 | 91.8 | 199 | organic | 31.2 | 25 | 2.66 | 77.999999 | 0.078
1007 | 10.1016/S0376-7388(00)00683-9 | PTMSP | [*]/C(C)=C([*])\[Si](C)(C)C | 22 | 0 | 1 |  |  |  | 23.19 | 91.8 | 199 | organic | 31.2 | 70 | 2.66 | 62.000001 | 0.831
1008 | 10.1016/S0376-7388(00)00683-9 | PTMSP | [*]/C(C)=C([*])\[Si](C)(C)C | 22 | 0 | 1 |  |  |  | 23.19 | 91.8 | 332.3333 | organic | 31.2 | 25 | 2.66 | 51 | 0.124
1009 | 10.1016/S0376-7388(00)00683-9 | PTMSP | [*]/C(C)=C([*])\[Si](C)(C)C | 22 | 0 | 1 |  |  |  | 23.19 | 91.8 | 332.3333 | organic | 31.2 | 70 | 2.66 | 46.999999 | 0.762
1010 | 10.1016/S0376-7388(00)80635-3 | PVA | C([*])C([*])(O) | 1400 | 0 | 1 |  |  |  | 21.37 | 57.25 | 0.1111 | H2O | 14.2 | 30 | 6.66 | 42 | 0.079
1011 | 10.1016/S0376-7388(00)80635-3 | PVA | C([*])C([*])(O) | 1400 | 0 | 1 |  |  |  | 21.37 | 57.25 | 0.1111 | H2O | 14.2 | 45 | 6.66 | 35 | 0.005
1012 | 10.1016/S0376-7388(00)80635-3 | PVA | C([*])C([*])(O) | 1400 | 0 | 1 |  |  |  | 21.37 | 57.25 | 0.1111 | H2O | 14.2 | 60 | 6.66 | 34 | 0.01
1013 | 10.1016/S0376-7388(00)80635-3 | PVA | C([*])C([*])(O) | 1400 | 0 | 1 |  |  |  | 21.37 | 57.25 | 0.1111 | H2O | 14.2 | 75 | 6.66 | 24 | 0.08
1014 | 10.1016/S0376-7388(00)80635-3 | PVA | C([*])C([*])(O) | 1400 | 0 | 1 |  |  |  | 21.37 | 57.25 | 0.4286 | H2O | 14.2 | 30 | 6.66 | 28 | 0.35
1015 | 10.1016/S0376-7388(00)80635-3 | PVA | C([*])C([*])(O) | 1400 | 0 | 1 |  |  |  | 21.37 | 57.25 | 0.4286 | H2O | 14.2 | 45 | 6.66 | 27 | 0.01
1016 | 10.1016/S0376-7388(00)80635-3 | PVA | C([*])C([*])(O) | 1400 | 0 | 1 |  |  |  | 21.37 | 57.25 | 0.4286 | H2O | 14.2 | 60 | 6.66 | 26 | 0.03
1017 | 10.1016/S0376-7388(00)80635-3 | PVA | C([*])C([*])(O) | 1400 | 0 | 1 |  |  |  | 21.37 | 57.25 | 0.4286 | H2O | 14.2 | 75 | 6.66 | 21 | 0.08
1018 | 10.1016/S0376-7388(00)80635-3 | PVA | C([*])C([*])(O) | 1400 | 0 | 1 |  |  |  | 21.37 | 57.25 | 1 | H2O | 14.2 | 30 | 6.66 | 21 | 0.35
1019 | 10.1016/S0376-7388(00)80635-3 | PVA | C([*])C([*])(O) | 1400 | 0 | 1 |  |  |  | 21.37 | 57.25 | 1 | H2O | 14.2 | 45 | 6.66 | 15 | 0.04
1020 | 10.1016/S0376-7388(00)80635-3 | PVA | C([*])C([*])(O) | 1400 | 0 | 1 |  |  |  | 21.37 | 57.25 | 1 | H2O | 14.2 | 60 | 6.66 | 17 | 0.07
1021 | 10.1016/S0376-7388(00)80635-3 | PVA | C([*])C([*])(O) | 1400 | 0 | 1 |  |  |  | 21.37 | 57.25 | 1 | H2O | 14.2 | 75 | 6.66 | 14 | 0.08
1022 | 10.1016/S0376-7388(00)80635-3 | PVA | C([*])C([*])(O) | 1400 | 0 | 1 |  |  |  | 21.37 | 57.25 | 2.3333 | H2O | 14.2 | 30 | 6.66 | 19 | 0.35
1023 | 10.1016/S0376-7388(00)80635-3 | PVA | C([*])C([*])(O) | 1400 | 0 | 1 |  |  |  | 21.37 | 57.25 | 2.3333 | H2O | 14.2 | 45 | 6.66 | 16 | 0.03
1024 | 10.1016/S0376-7388(00)80635-3 | PVA | C([*])C([*])(O) | 1400 | 0 | 1 |  |  |  | 21.37 | 57.25 | 2.3333 | H2O | 14.2 | 60 | 6.66 | 16 | 0.09
1025 | 10.1016/S0376-7388(00)80635-3 | PVA | C([*])C([*])(O) | 1400 | 0 | 1 |  |  |  | 21.37 | 57.25 | 2.3333 | H2O | 14.2 | 75 | 6.66 | 15 | 0.08
1026 | 10.1016/S0376-7388(00)80635-3 | PVA | C([*])C([*])(O) | 1400 | 0 | 1 |  |  |  | 21.37 | 57.25 | 9 | H2O | 14.2 | 30 | 6.66 | 28 | 0.35
1027 | 10.1016/S0376-7388(00)80635-3 | PVA | C([*])C([*])(O) | 1400 | 0 | 1 |  |  |  | 21.37 | 57.25 | 9 | H2O | 14.2 | 45 | 6.66 | 26 | 0.02
1028 | 10.1016/S0376-7388(00)80635-3 | PVA | C([*])C([*])(O) | 1400 | 0 | 1 |  |  |  | 21.37 | 57.25 | 9 | H2O | 14.2 | 60 | 6.66 | 22 | 0.08
1029 | 10.1016/S0376-7388(00)80635-3 | PVA | C([*])C([*])(O) | 1400 | 0 | 1 |  |  |  | 21.37 | 57.25 | 9 | H2O | 14.2 | 75 | 6.66 | 20 | 0.08
1030 | 10.1016/S0376-7388(00)80921-7 | PDMS | [Si]([*])(C)(C)O([*]) | 150 | 0 | 1 | 1000 | 60% |  | 23.58 | 80 | 5.0606 | organic | 28.3 | 22.5 | 1 | 38.3 | 0.03
1031 | 10.1016/S0376-7388(00)80921-7 | PDMS | [Si]([*])(C)(C)O([*]) | 150 | 0 | 1 | 1000 | 30% |  | 23.58 | 80 | 5.4516 | organic | 29.3 | 22.5 | 1 | 20 | 0.03
1032 | 10.1016/S0376-7388(00)80921-7 | PDMS | [Si]([*])(C)(C)O([*]) | 150 | 0 | 1 |  |  |  | 23.58 | 80 | 5.8966 | organic | 28.3 | 22.5 | 1 | 20 | 0.027
1033 | 10.1016/S0376-7388(00)80921-7 | PDMS | [Si]([*])(C)(C)O([*]) | 150 | 0 | 1 | 1000 | 60% |  | 26.52 | 58.5 | 6.4074 | organic | 28.3 | 22.5 | 1 | 16.666667 | 0.05
1034 | 10.1016/S0376-7388(00)80921-7 | PDMS | [Si]([*])(C)(C)O([*]) | 150 | 0 | 1 | 1000 | 40% |  | 26.52 | 58.5 | 7 | organic | 28.3 | 22.5 | 1 | 14.285714 | 0.035
1035 | 10.1016/S0376-7388(00)80921-7 | PDMS | [Si]([*])(C)(C)O([*]) | 150 | 0 | 1 |  |  |  | 26.52 | 58.5 | 7.6957 | organic | 28.3 | 22.5 | 1 | 7.692308 | 0.023
1036 | 10.1016/S0376-7388(00)80921-7 | PDMS | [Si]([*])(C)(C)O([*]) | 150 | 0 | 1 | 1000 | 60% |  | 29.61 | 40.49 | 8.5238 | organic | 28.3 | 22.5 | 1 | 12.5 | 0.078
1037 | 10.1016/S0376-7388(00)80921-7 | PDMS | [Si]([*])(C)(C)O([*]) | 150 | 0 | 1 | 1000 | 30% |  | 29.61 | 40.49 | 9.5263 | organic | 28.3 | 22.5 | 1 | 9.090909 | 0.034
1038 | 10.1016/S0376-7388(00)80921-7 | PDMS | [Si]([*])(C)(C)O([*]) | 150 | 0 | 1 |  |  |  | 29.61 | 40.49 | 10.7647 | organic | 28.3 | 22.5 | 1 | 7.692308 | 0.02
1039 | 10.1016/S0376-7388(00)80921-7 | PDMS | [Si]([*])(C)(C)O([*]) | 150 | 0 | 1 | 1000 | 60% |  | 23.57 | 76.4 | 12.3333 | organic | 28.3 | 22.5 | 1 | 23 | 0.038
1040 | 10.1016/S0376-7388(00)80921-7 | PDMS | [Si]([*])(C)(C)O([*]) | 150 | 0 | 1 | 1000 | 30% |  | 23.57 | 76.4 | 14.3846 | organic | 29.3 | 22.5 | 1 | 11.9 | 0.028
1041 | 10.1016/S0376-7388(00)80921-7 | PDMS | [Si]([*])(C)(C)O([*]) | 150 | 0 | 1 |  |  |  | 23.57 | 76.4 | 17.1818 | organic | 28.3 | 22.5 | 1 | 9.5 | 0.026
1042 | 10.1016/S0376-7388(01)00673-1 | TPX | [*]C(CC(C)C)C[*] | 3 | 0 | 1 |  |  |  | 21.37 | 57.25 | 0.0309 | H2O | 10.17 | 25 | 6.66 | 5 | 0.511
1043 | 10.1016/S0376-7388(02)00265-X | PSf | [*]OC1=CC=C(C(C)(C2=CC=C(OC3=CC=C(S(=O)(C4=CC=C([*])C=C4)=O)C=C3)C=C2)C)C=C1 | 0.1 | 1 | 0 |  |  |  | 26.52 | 58.5 | 0.1111 | H2O |  | 25 | 3.99 | 30 | 0.09
1044 | 10.1016/S0376-7388(02)00265-X | PSf | [*]OC1=CC=C(C(C)(C2=CC=C(OC3=CC=C(S(=O)(C4=CC=C([*])C=C4)=O)C=C3)C=C2)C)C=C1 | 0.1 | 1 | 0 |  |  |  | 26.52 | 58.5 | 0.4286 | H2O |  | 25 | 3.99 | 25 | 0.12
1045 | 10.1016/S0376-7388(02)00265-X | PSf | [*]OC1=CC=C(C(C)(C2=CC=C(OC3=CC=C(S(=O)(C4=CC=C([*])C=C4)=O)C=C3)C=C2)C)C=C1 | 0.1 | 1 | 0 |  |  |  | 26.52 | 58.5 | 1 | H2O |  | 25 | 3.99 | 8 | 0.135
1046 | 10.1016/S0376-7388(02)00265-X | PSf | [*]OC1=CC=C(C(C)(C2=CC=C(OC3=CC=C(S(=O)(C4=CC=C([*])C=C4)=O)C=C3)C=C2)C)C=C1 | 0.1 | 1 | 0 |  |  |  | 26.52 | 58.5 | 2.3333 | H2O |  | 25 | 3.99 | 15 | 0.134
1047 | 10.1016/S0376-7388(02)00265-X | PSf | [*]OC1=CC=C(C(C)(C2=CC=C(OC3=CC=C(S(=O)(C4=CC=C([*])C=C4)=O)C=C3)C=C2)C)C=C1 | 0.1 | 1 | 0 |  |  |  | 26.52 | 58.5 | 9 | H2O |  | 25 | 3.99 | 23.9 | 0.17
1048 | 10.1016/S0376-7388(02)00265-X | PSf | [*]OC1=CC=C(C(C)(C2=CC=C(OC3=CC=C(S(=O)(C4=CC=C([*])C=C4)=O)C=C3)C=C2)C)C=C1 | 0.1 | 1 | 0 |  |  |  | 26.52 | 58.5 | 9 | H2O |  | 45 | 3.99 | 20 | 0.18
1049 | 10.1016/S0376-7388(02)00265-X | PSf | [*]OC1=CC=C(C(C)(C2=CC=C(OC3=CC=C(S(=O)(C4=CC=C([*])C=C4)=O)C=C3)C=C2)C)C=C1 | 0.1 | 1 | 0 |  |  |  | 26.52 | 58.5 | 9 | H2O |  | 55 | 3.99 | 15 | 0.23
1050 | 10.1016/S0376-7388(02)00265-X | PSf | [*]OC1=CC=C(C(C)(C2=CC=C(OC3=CC=C(S(=O)(C4=CC=C([*])C=C4)=O)C=C3)C=C2)C)C=C1 | 0.1 | 1 | 0 |  |  |  | 26.52 | 58.5 | 9 | H2O |  | 65 | 3.99 | 14 | 0.25
1051 | 10.1016/S0376-7388(02)00367-8 | chitosan | NC2C(O)C(OC1OC(CO)C(O[*])C(O)C1N)C(CO)OC2[*] | 28.4 | 0 | 1 |  |  |  | 29.61 | 40.49 | 2.3378 | H2O | 14.2 | 45 | 2.5 | 3.739064 | 1.188048
1052 | 10.1016/S0376-7388(02)00367-8 | chitosan | NC2C(O)C(OC1OC(CO)C(O[*])C(O)C1N)C(CO)OC2[*] | 28.4 | 0 | 1 |  |  |  | 29.61 | 40.49 | 3.7148 | H2O | 14.2 | 45 | 2.5 | 3.78723 | 0.842231
1053 | 10.1016/S0376-7388(02)00367-8 | chitosan | NC2C(O)C(OC1OC(CO)C(O[*])C(O)C1N)C(CO)OC2[*] | 28.4 | 0 | 1 |  |  |  | 29.61 | 40.49 | 8.6993 | H2O | 14.2 | 45 | 2.5 | 4.301595 | 0.401594
1054 | 10.1016/S0376-7388(02)00367-8 | chitosan | NC2C(O)C(OC1OC(CO)C(O[*])C(O)C1N)C(CO)OC2[*] | 28.4 | 0 | 1 |  |  |  | 29.61 | 40.49 | 17.3486 | H2O | 14.2 | 45 | 2.5 | 5.646396 | 0.21753
1055 | 10.1016/S0376-7388(02)00367-8 | chitosan | NC2C(O)C(OC1OC(CO)C(O[*])C(O)C1N)C(CO)OC2[*] | 28.4 | 0 | 1 |  |  |  | 29.61 | 40.49 | 49 | H2O | 14.2 | 45 | 2.5 | 3.276708 | 0.429482
1056 | 10.1016/S0376-7388(02)00367-8 | chitosan | NC2C(O)C(OC1OC(CO)C(O[*])C(O)C1N)C(CO)OC2[*] | 28.4 | 0 | 1 |  |  |  | 29.61 | 40.49 | 82.3333 | H2O | 14.2 | 45 | 2.5 | 3.523793 | 0.647012
1057 | 10.1016/s0376-7388(02)00536-7 | PAA | [*]CC(C(O)=O)[*] | 150 | 1 | 0 |  |  |  | 26.52 | 58.5 | 0.25 | H2O | 20 | 22 | 3.99 | 5 | 0.24
1058 | 10.1016/s0376-7388(02)00536-7 | PAA | [*]CC(C(O)=O)[*] | 150 | 1 | 0 |  |  |  | 26.52 | 58.5 | 0.25 | H2O | 20 | 40 | 3.99 | 2.4 | 0.28
1059 | 10.1016/s0376-7388(02)00536-7 | PAA | [*]CC(C(O)=O)[*] | 150 | 1 | 0 |  |  |  | 26.52 | 58.5 | 0.25 | H2O | 20 | 60 | 3.99 | 1.3 | 0.3
1060 | 10.1016/s0376-7388(02)00536-7 | PAA | [*]CC(C(O)=O)[*] | 150 | 1 | 0 |  |  |  | 26.52 | 58.5 | 1 | H2O | 20 | 22 | 3.99 | 6 | 0.16
1061 | 10.1016/s0376-7388(02)00536-7 | PAA | [*]CC(C(O)=O)[*] | 150 | 1 | 0 |  |  |  | 26.52 | 58.5 | 1 | H2O | 20 | 40 | 3.99 | 3 | 0.19
1062 | 10.1016/s0376-7388(02)00536-7 | PAA | [*]CC(C(O)=O)[*] | 150 | 1 | 0 |  |  |  | 26.52 | 58.5 | 1 | H2O | 20 | 60 | 6.66 | 2.2 | 0.21
1063 | 10.1016/s0376-7388(02)00536-7 | PAA | [*]CC(C(O)=O)[*] | 150 | 1 | 0 |  |  |  | 26.52 | 58.5 | 2.3333 | H2O | 20 | 22 | 3.99 | 15 | 0.22
1064 | 10.1016/s0376-7388(02)00536-7 | PAA | [*]CC(C(O)=O)[*] | 150 | 1 | 0 |  |  |  | 26.52 | 58.5 | 2.3333 | H2O | 20 | 40 | 6.66 | 7.5 | 0.24
1065 | 10.1016/s0376-7388(02)00536-7 | PAA | [*]CC(C(O)=O)[*] | 150 | 1 | 0 |  |  |  | 26.52 | 58.5 | 2.3333 | H2O | 20 | 60 | 3.99 | 4 | 0.28
1066 | 10.1016/S0376-7388(03)00287-4 | PAN | [*]CC(C#N)[*] | 40 | 0 | 1 | 100 | 40% |  | 26.52 | 58.5 | 0.8868 | H2O | 50.3 | 50 | 1.3 | 2 | 0.05
1067 | 10.1016/S0376-7388(03)00287-4 | PAN | [*]CC(C#N)[*] | 40 | 0 | 1 |  |  |  | 26.52 | 58.5 | 0.9608 | H2O | 50.3 | 50 | 1.3 | 103 | 0.00218
1068 | 10.1016/S0376-7388(03)00287-4 | PAN | [*]CC(C#N)[*] | 40 | 0 | 1 | 100 | 32% |  | 26.52 | 58.5 | 0.9841 | H2O | 50.3 | 50 | 1.3 | 16 | 0.02
1069 | 10.1016/S0376-7388(03)00287-4 | PAN | [*]CC(C#N)[*] | 40 | 0 | 1 | 100 | 25% |  | 26.52 | 58.5 | 1 | H2O | 50.3 | 50 | 12.18 | 8.35 | 0.04
1070 | 10.1016/S0376-7388(03)00287-4 | PAN | [*]CC(C#N)[*] | 40 | 0 | 1 | 100 | 25% |  | 26.52 | 58.5 | 1 | H2O | 50.3 | 50 | 5.05 | 7.83 | 0.03
1071 | 10.1016/S0376-7388(03)00287-4 | PAN | [*]CC(C#N)[*] | 40 | 0 | 1 | 100 | 25% |  | 26.52 | 58.5 | 1 | H2O | 50.3 | 50 | 1.33 | 6.77 | 0.03
1072 | 10.1016/S0376-7388(03)00287-4 | PAN | [*]CC(C#N)[*] | 40 | 0 | 1 | 100 | 25% |  | 26.52 | 58.5 | 1.0576 | H2O | 50.3 | 50 | 1.3 | 5.9 | 0.01
1073 | 10.1016/S0376-7388(03)00287-4 | PAN | [*]CC(C#N)[*] | 40 | 0 | 1 | 100 | 50% |  | 26.52 | 58.5 | 1.1053 | H2O | 50.3 | 50 | 1.3 | 3.4 | 0.04
1074 | 10.1016/S0376-7388(03)00287-4 | PAN | [*]CC(C#N)[*] | 40 | 0 | 1 | 100 | 40% |  | 26.52 | 58.5 | 2.4483 | H2O | 50.3 | 50 | 1.3 | 2.2 | 0.05
1075 | 10.1016/S0376-7388(03)00287-4 | PAN | [*]CC(C#N)[*] | 40 | 0 | 1 | 100 | 32% |  | 26.52 | 58.5 | 2.4965 | H2O | 50.3 | 50 | 1.3 | 31.7 | 0.01
1076 | 10.1016/S0376-7388(03)00287-4 | PAN | [*]CC(C#N)[*] | 40 | 0 | 1 | 100 | 50% |  | 26.52 | 58.5 | 2.5714 | H2O | 50.3 | 50 | 1.3 | 4.2 | 0.03
1077 | 10.1016/S0376-7388(03)00287-4 | PAN | [*]CC(C#N)[*] | 40 | 0 | 1 | 100 | 25% |  | 26.52 | 58.5 | 2.6232 | H2O | 50.3 | 50 | 1.3 | 11.6 | 0.01
1078 | 10.1016/S0376-7388(03)00287-4 | PAN | [*]CC(C#N)[*] | 40 | 0 | 1 |  |  |  | 26.52 | 58.5 | 3 | H2O | 50.3 | 50 | 1.3 | 256 | 0.00204
1079 | 10.1016/S0376-7388(03)00287-4 | PAN | [*]CC(C#N)[*] | 40 | 0 | 1 | 100 | 25% |  | 26.52 | 58.5 | 9.5263 | H2O | 50.3 | 50 | 13.38 | 4.5 | 0.01
1080 | 10.1016/S0376-7388(03)00287-4 | PAN | [*]CC(C#N)[*] | 40 | 0 | 1 | 100 | 25% |  | 26.52 | 58.5 | 9.989 | H2O | 50.3 | 50 | 1.19 | 3.7 | 0.03
1081 | 10.1016/S0376-7388(03)00287-4 | PAN | [*]CC(C#N)[*] | 40 | 0 | 1 | 100 | 32% |  | 26.52 | 58.5 | 10.1111 | H2O | 50.3 | 50 | 1.3 | 51.9 | 0.09
1082 | 10.1016/S0376-7388(03)00287-4 | PAN | [*]CC(C#N)[*] | 40 | 0 | 1 | 100 | 25% |  | 26.52 | 58.5 | 10.1111 | H2O | 50.3 | 50 | 5.38 | 3.9 | 0.01
1083 | 10.1016/S0376-7388(03)00287-4 | PAN | [*]CC(C#N)[*] | 40 | 0 | 1 | 100 | 25% |  | 26.52 | 58.5 | 10.4943 | H2O | 50.3 | 50 | 1.3 | 35.9 | 0.05
1084 | 10.1016/S0376-7388(03)00287-4 | PAN | [*]CC(C#N)[*] | 40 | 0 | 1 | 100 | 50% |  | 26.52 | 58.5 | 10.7647 | H2O | 50.3 | 50 | 1.3 | 7.1 | 0.28
1085 | 10.1016/S0376-7388(03)00287-4 | PAN | [*]CC(C#N)[*] | 40 | 0 | 1 |  |  |  | 26.52 | 58.5 | 11.5 | H2O | 50.3 | 50 | 1.3 | 281 | 0.01
1086 | 10.1016/S0376-7388(03)00287-4 | PAN | [*]CC(C#N)[*] | 40 | 0 | 1 | 100 | 40% |  | 26.52 | 58.5 | 13.2857 | H2O | 50.3 | 50 | 1.3 | 3.2 | 0.37
1087 | 10.1016/S0376-7388(96)00201-3 | TPX | [*]C(CC(C)C)C[*] | 21.2 | 0 | 1 |  |  |  | 21.37 | 57.25 | 0.0309 | H2O | 10.2 | 25 | 1.33 |  | 0.074
1088 | 10.1016/S0376-7388(96)00201-3 | TPX | [*]C(CC(C)C)C[*] | 13.2 | 0 | 1 |  |  |  | 21.37 | 57.25 | 0.0309 | H2O | 10.2 | 25 | 1.33 |  | 0.195
1089 | 10.1016/S0376-7388(97)00210-X | PVA | C([*])C([*])(O) | 14 | 0 | 1 |  |  |  | 21.37 | 57.25 | 4 | H2O | 5.5 | 70 | 0.001 | 96 | 0.025
1090 | 10.1016/S0376-7388(98)00263-4 | chitosan | NC2C(O)C(OC1OC(CO)C(O[*])C(O)C1N)C(CO)OC2[*] | 10 | 0 | 1 |  |  | 10% | 32.95 | 186 | 2.3333 | H2O | 25.98 | 80 | 6.7 | 198.333333 | 1.762319
1091 | 10.1016/S0376-7388(98)00263-4 | chitosan | NC2C(O)C(OC1OC(CO)C(O[*])C(O)C1N)C(CO)OC2[*] | 10 | 0 | 1 |  |  | 10% | 32.95 | 186 | 4 | H2O | 25.98 | 30 | 6.7 | 4529.333333 | 0.264725
1092 | 10.1016/S0376-7388(98)00263-4 | chitosan | NC2C(O)C(OC1OC(CO)C(O[*])C(O)C1N)C(CO)OC2[*] | 10 | 0 | 1 |  |  | 10% | 32.95 | 186 | 4 | H2O | 25.98 | 45 | 6.7 | 4529.333333 | 0.445955
1093 | 10.1016/S0376-7388(98)00263-4 | chitosan | NC2C(O)C(OC1OC(CO)C(O[*])C(O)C1N)C(CO)OC2[*] | 10 | 0 | 1 |  |  | 10% | 32.95 | 186 | 4 | H2O | 25.98 | 60 | 6.7 | 796 | 0.688673
1094 | 10.1016/S0376-7388(98)00263-4 | chitosan | NC2C(O)C(OC1OC(CO)C(O[*])C(O)C1N)C(CO)OC2[*] | 10 | 0 | 1 |  |  | 10% | 32.95 | 186 | 4 | H2O | 25.98 | 80 | 6.7 | 805.411765 | 1.130435
1095 | 10.1016/S0376-7388(98)00263-4 | chitosan | NC2C(O)C(OC1OC(CO)C(O[*])C(O)C1N)C(CO)OC2[*] | 10 | 0 | 1 |  |  | 10% | 32.95 | 186 | 4 | H2O | 25.98 | 80 | 6.7 | 796 | 1.125566
1096 | 10.1016/S0376-7388(98)00263-4 | chitosan | NC2C(O)C(OC1OC(CO)C(O[*])C(O)C1N)C(CO)OC2[*] | 10 | 0 | 1 |  |  | 10% | 32.95 | 186 | 9 | H2O | 25.98 | 80 | 6.7 | 1337.086957 | 0.614493
1097 | 10.1016/S0376-7388(98)00263-4 | chitosan | NC2C(O)C(OC1OC(CO)C(O[*])C(O)C1N)C(CO)OC2[*] | 10 | 0 | 1 |  |  | 10% | 32.95 | 186 | 19 | H2O | 25.98 | 80 | 6.7 | 1288.2 | 0.156522
1098 | 10.1016/S0376-7388(99)00010-1 | PDMS | [Si]([*])(C)(C)O([*]) | 306 | 0 | 1 |  |  |  | 23.19 | 91.8 | 19 | organic | 220 | 78 | 2.66 | 100 | 0.09
1099 | 10.1016/S0376-7388(99)00010-1 | PDMS | [Si]([*])(C)(C)O([*]) | 226 | 0 | 1 |  |  |  | 23.19 | 91.8 | 19 | organic | 220 | 78 | 2.66 | 100 | 0.12
1100 | 10.1016/S0376-7388(99)00228-8 | chitosan | NC2C(O)C(OC1OC(CO)C(O[*])C(O)C1N)C(CO)OC2[*] | 5 | 0 | 1 |  |  | 10% | 26.52 | 58.5 | 9 | H2O | 28.3 | 60 | 3.99 | 4731 | 0.08
1101 | 10.1016/S0376-7388(99)00228-8 | chitosan | NC2C(O)C(OC1OC(CO)C(O[*])C(O)C1N)C(CO)OC2[*] | 5 | 0 | 1 |  |  | 10% | 26.52 | 58.5 | 9 | H2O | 28.3 | 60 | 3.99 | 1791 | 0.47
1102 | 10.1016/S0376-7388(99)00228-8 | chitosan | NC2C(O)C(OC1OC(CO)C(O[*])C(O)C1N)C(CO)OC2[*] | 5 | 0 | 1 |  |  | 10% | 26.52 | 58.5 | 9 | H2O | 28.3 | 60 | 3.99 | 891 | 0.74
1103 | 10.1016/S0376-7388(99)00361-0 | NaAlg | [*]C1[C@@H](O)[C@@H](O)C(O[*])O[C@@H]1C(O[Na])=O | 45 | 0 | 1 |  |  |  | 21.37 | 57.25 | 9 | H2O | 22.1 | 40 | 2.66 | 38 | 0.037
1104 | 10.1016/S0376-7388(99)00361-0 | NaAlg | [*]C1[C@@H](O)[C@@H](O)C(O[*])O[C@@H]1C(O[Na])=O | 45 | 0 | 1 |  |  |  | 21.37 | 57.25 | 9 | H2O | 22.1 | 50 | 2.66 | 60 | 0.054
1105 | 10.1016/S0376-7388(99)00361-0 | NaAlg | [*]C1[C@@H](O)[C@@H](O)C(O[*])O[C@@H]1C(O[Na])=O | 45 | 0 | 1 |  |  |  | 21.37 | 57.25 | 9 | H2O | 22.1 | 60 | 2.66 | 98 | 0.092
1106 | 10.1016/S0376-7388(99)00361-0 | NaAlg | [*]C1[C@@H](O)[C@@H](O)C(O[*])O[C@@H]1C(O[Na])=O | 45 | 0 | 1 |  |  |  | 21.37 | 57.25 | 9 | H2O | 22.1 | 70 | 2.66 | 134 | 0.138
1107 | 10.1016/S1383-5866(02)00176-4 | chitosan | NC2C(O)C(OC1OC(CO)C(O[*])C(O)C1N)C(CO)OC2[*] | 26.2 | 0 | 1 |  |  | 10% | 29.61 | 40.49 | 2.7313 | H2O | 14.2 | 25 | 2.5 | 3.985646 | 0.361682
1108 | 10.1016/S1383-5866(02)00176-4 | chitosan | NC2C(O)C(OC1OC(CO)C(O[*])C(O)C1N)C(CO)OC2[*] | 26.2 | 0 | 1 |  |  | 10% | 29.61 | 40.49 | 2.7313 | H2O | 14.2 | 35 | 2.5 | 4.38756 | 0.538318
1109 | 10.1016/S1383-5866(02)00176-4 | chitosan | NC2C(O)C(OC1OC(CO)C(O[*])C(O)C1N)C(CO)OC2[*] | 26.2 | 0 | 1 |  |  | 10% | 29.61 | 40.49 | 2.7313 | H2O | 14.2 | 45 | 2.5 | 4.856459 | 0.668692
1110 | 10.1016/S1383-5866(02)00176-4 | chitosan | NC2C(O)C(OC1OC(CO)C(O[*])C(O)C1N)C(CO)OC2[*] | 26.2 | 0 | 1 |  |  | 10% | 29.61 | 40.49 | 2.7313 | H2O | 14.2 | 55 | 2.5 | 5.69378 | 0.845327
1111 | 10.1016/S1383-5866(02)00176-4 | chitosan | NC2C(O)C(OC1OC(CO)C(O[*])C(O)C1N)C(CO)OC2[*] | 26.2 | 0 | 1 |  |  | 10% | 29.61 | 40.49 | 5.2112 | H2O | 14.2 | 25 | 2.5 | 4.555024 | 0.23972
1112 | 10.1016/S1383-5866(02)00176-4 | chitosan | NC2C(O)C(OC1OC(CO)C(O[*])C(O)C1N)C(CO)OC2[*] | 26.2 | 0 | 1 |  |  | 10% | 29.61 | 40.49 | 5.2112 | H2O | 14.2 | 35 | 2.5 | 4.923445 | 0.361682
1113 | 10.1016/S1383-5866(02)00176-4 | chitosan | NC2C(O)C(OC1OC(CO)C(O[*])C(O)C1N)C(CO)OC2[*] | 26.2 | 0 | 1 |  |  | 10% | 29.61 | 40.49 | 5.2112 | H2O | 14.2 | 45 | 2.5 | 5.291866 | 0.479439
1114 | 10.1016/S1383-5866(02)00176-4 | chitosan | NC2C(O)C(OC1OC(CO)C(O[*])C(O)C1N)C(CO)OC2[*] | 26.2 | 0 | 1 |  |  | 10% | 29.61 | 40.49 | 5.2112 | H2O | 14.2 | 55 | 2.5 | 5.894737 | 0.62243
1115 | 10.1016/S1383-5866(02)00176-4 | chitosan | NC2C(O)C(OC1OC(CO)C(O[*])C(O)C1N)C(CO)OC2[*] | 26.2 | 0 | 1 |  |  | 10% | 29.61 | 40.49 | 10.1111 | H2O | 14.2 | 25 | 2.5 | 3.449761 | 0.21028
1116 | 10.1016/S1383-5866(02)00176-4 | chitosan | NC2C(O)C(OC1OC(CO)C(O[*])C(O)C1N)C(CO)OC2[*] | 26.2 | 0 | 1 |  |  | 10% | 29.61 | 40.49 | 10.1111 | H2O | 14.2 | 35 | 2.5 | 3.985646 | 0.307009
1117 | 10.1016/S1383-5866(02)00176-4 | chitosan | NC2C(O)C(OC1OC(CO)C(O[*])C(O)C1N)C(CO)OC2[*] | 26.2 | 0 | 1 |  |  | 10% | 29.61 | 40.49 | 10.1111 | H2O | 14.2 | 45 | 2.5 | 4.287081 | 0.420561
1118 | 10.1016/S1383-5866(02)00176-4 | chitosan | NC2C(O)C(OC1OC(CO)C(O[*])C(O)C1N)C(CO)OC2[*] | 26.2 | 0 | 1 |  |  | 10% | 29.61 | 40.49 | 10.1111 | H2O | 14.2 | 55 | 2.5 | 5.191388 | 0.597196
1119 | 10.1016/S1383-5866(02)00176-4 | chitosan | NC2C(O)C(OC1OC(CO)C(O[*])C(O)C1N)C(CO)OC2[*] | 26.2 | 0 | 1 |  |  | 10% | 29.61 | 40.49 | 19 | H2O | 14.2 | 25 | 2.5 | 3.181818 | 0.189252
1120 | 10.1016/S1383-5866(02)00176-4 | chitosan | NC2C(O)C(OC1OC(CO)C(O[*])C(O)C1N)C(CO)OC2[*] | 26.2 | 0 | 1 |  |  | 10% | 29.61 | 40.49 | 19 | H2O | 14.2 | 35 | 2.5 | 3.583732 | 0.269159
1121 | 10.1016/S1383-5866(02)00176-4 | chitosan | NC2C(O)C(OC1OC(CO)C(O[*])C(O)C1N)C(CO)OC2[*] | 26.2 | 0 | 1 |  |  | 10% | 29.61 | 40.49 | 19 | H2O | 14.2 | 45 | 2.5 | 3.751196 | 0.38271
1122 | 10.1016/S1383-5866(02)00176-4 | chitosan | NC2C(O)C(OC1OC(CO)C(O[*])C(O)C1N)C(CO)OC2[*] | 26.2 | 0 | 1 |  |  | 10% | 29.61 | 40.49 | 19 | H2O | 14.2 | 55 | 2.5 | 4.688995 | 0.550935
1123 | 10.1016/S1383-5866(02)00176-4 | chitosan | NC2C(O)C(OC1OC(CO)C(O[*])C(O)C1N)C(CO)OC2[*] | 26.2 | 0 | 1 |  |  | 10% | 29.61 | 40.49 | 51.6316 | H2O | 14.2 | 25 | 2.5 | 3.047847 | 0.164019
1124 | 10.1016/S1383-5866(02)00176-4 | chitosan | NC2C(O)C(OC1OC(CO)C(O[*])C(O)C1N)C(CO)OC2[*] | 26.2 | 0 | 1 |  |  | 10% | 29.61 | 40.49 | 51.6316 | H2O | 14.2 | 35 | 2.5 | 3.215311 | 0.285981
1125 | 10.1016/S1383-5866(02)00176-4 | chitosan | NC2C(O)C(OC1OC(CO)C(O[*])C(O)C1N)C(CO)OC2[*] | 26.2 | 0 | 1 |  |  | 10% | 29.61 | 40.49 | 51.6316 | H2O | 14.2 | 45 | 2.5 | 3.248804 | 0.386916
1126 | 10.1016/S1383-5866(02)00176-4 | chitosan | NC2C(O)C(OC1OC(CO)C(O[*])C(O)C1N)C(CO)OC2[*] | 26.2 | 0 | 1 |  |  | 10% | 29.61 | 40.49 | 51.6316 | H2O | 14.2 | 55 | 2.5 | 3.483254 | 0.483645
1127 | 10.1016/S1383-5866(99)00060-X | PVA | C([*])C([*])(O) | 13 | 0 | 1 |  |  | 5% | 21.37 | 57.25 | 9 | H2O | 6 | 25 | 0.67 | 20 | 12
1128 | 10.1021/acs.jced.5b00731 | PIM-1 | CC6(C)CC4(CC(C)(C)c3cc2oc1c(C#N)c([*])c([*])c(C#N)c1oc2cc34)c5cc(O[*])c(O[*])cc56 | 30 | 0 | 1 |  |  |  | 32.95 | 186 | 3.4131 | H2O | 71 | 30 | 10 | 51.13 | 0.127333
1129 | 10.1021/acs.jced.5b00731 | PIM-1 | CC6(C)CC4(CC(C)(C)c3cc2oc1c(C#N)c([*])c([*])c(C#N)c1oc2cc34)c5cc(O[*])c(O[*])cc56 | 30 | 0 | 1 |  |  |  | 32.95 | 186 | 4.4054 | H2O | 71 | 20 | 10 | 18.75 | 0.041667
1130 | 10.1021/acs.jced.5b00731 | PIM-1 | CC6(C)CC4(CC(C)(C)c3cc2oc1c(C#N)c([*])c([*])c(C#N)c1oc2cc34)c5cc(O[*])c(O[*])cc56 | 30 | 0 | 1 |  |  |  | 32.95 | 186 | 4.4054 | H2O | 71 | 30 | 10 | 42.93 | 0.095667
1131 | 10.1021/acs.jced.5b00731 | PIM-1 | CC6(C)CC4(CC(C)(C)c3cc2oc1c(C#N)c([*])c([*])c(C#N)c1oc2cc34)c5cc(O[*])c(O[*])cc56 | 30 | 0 | 1 |  |  |  | 32.95 | 186 | 4.4054 | H2O | 71 | 40 | 10 | 47.34 | 0.117667
1132 | 10.1021/acs.jced.5b00731 | PIM-1 | CC6(C)CC4(CC(C)(C)c3cc2oc1c(C#N)c([*])c([*])c(C#N)c1oc2cc34)c5cc(O[*])c(O[*])cc56 | 30 | 0 | 1 |  |  |  | 32.95 | 186 | 4.4054 | H2O | 71 | 50 | 10 | 64.47 | 0.230333
1133 | 10.1021/acs.jced.5b00731 | PIM-1 | CC6(C)CC4(CC(C)(C)c3cc2oc1c(C#N)c([*])c([*])c(C#N)c1oc2cc34)c5cc(O[*])c(O[*])cc56 | 30 | 0 | 1 |  |  |  | 32.95 | 186 | 6.1225 | H2O | 71 | 30 | 10 | 40.09 | 0.075
1134 | 10.1021/acs.jced.5b00731 | PIM-1 | CC6(C)CC4(CC(C)(C)c3cc2oc1c(C#N)c([*])c([*])c(C#N)c1oc2cc34)c5cc(O[*])c(O[*])cc56 | 30 | 0 | 1 |  |  |  | 32.95 | 186 | 8.6805 | H2O | 71 | 30 | 10 | 39.11 | 0.050667
1135 | 10.1021/acs.jced.5b00731 | PIM-1 | CC6(C)CC4(CC(C)(C)c3cc2oc1c(C#N)c([*])c([*])c(C#N)c1oc2cc34)c5cc(O[*])c(O[*])cc56 | 30 | 0 | 1 |  |  |  | 32.95 | 186 | 14.2439 | H2O | 71 | 30 | 10 | 36.42 | 0.027333
1136 | 10.1021/ie061268n | chitosan | NC2C(O)C(OC1OC(CO)C(O[*])C(O)C1N)C(CO)OC2[*] | 50 | 0 | 1 |  |  | 3% | 32.95 | 186 | 1.8066 | H2O | 20 | 30 | 0.13 | 4.18 | 0.819
1137 | 10.1021/ie061268n | chitosan | NC2C(O)C(OC1OC(CO)C(O[*])C(O)C1N)C(CO)OC2[*] | 50 | 0 | 1 |  |  | 3% | 32.95 | 186 | 3.0866 | H2O | 20 | 30 | 0.13 | 8.077 | 0.702
1138 | 10.1021/ie061268n | chitosan | NC2C(O)C(OC1OC(CO)C(O[*])C(O)C1N)C(CO)OC2[*] | 50 | 0 | 1 |  |  | 3% | 32.95 | 186 | 7.1169 | H2O | 20 | 30 | 0.13 | 28.318 | 0.567
1139 | 10.1021/ie061268n | chitosan | NC2C(O)C(OC1OC(CO)C(O[*])C(O)C1N)C(CO)OC2[*] | 160 | 0 | 1 |  |  | 3% | 32.95 | 186 | 11.5 | H2O | 20 | 30 | 0.33 | 191.025641 | 0.150769
1140 | 10.1021/ie061268n | chitosan | NC2C(O)C(OC1OC(CO)C(O[*])C(O)C1N)C(CO)OC2[*] | 50 | 0 | 1 |  |  | 3% | 32.95 | 186 | 11.5 | H2O | 20 | 30 | 12 | 127.731959 | 0.17268
1141 | 10.1021/ie061268n | chitosan | NC2C(O)C(OC1OC(CO)C(O[*])C(O)C1N)C(CO)OC2[*] | 100 | 0 | 1 |  |  | 3% | 32.95 | 186 | 11.5 | H2O | 20 | 30 | 0.33 | 103.846154 | 0.307692
1142 | 10.1021/ie061268n | chitosan | NC2C(O)C(OC1OC(CO)C(O[*])C(O)C1N)C(CO)OC2[*] | 50 | 0 | 1 |  |  | 3% | 32.95 | 186 | 11.5 | H2O | 20 | 30 | 6.7 | 86.597938 | 0.298969
1143 | 10.1021/ie061268n | chitosan | NC2C(O)C(OC1OC(CO)C(O[*])C(O)C1N)C(CO)OC2[*] | 50 | 0 | 1 |  |  | 3% | 32.95 | 186 | 11.5 | H2O | 20 | 30 | 2.6 | 73.608247 | 0.371134
1144 | 10.1021/ie061268n | chitosan | NC2C(O)C(OC1OC(CO)C(O[*])C(O)C1N)C(CO)OC2[*] | 60 | 0 | 1 |  |  | 3% | 32.95 | 186 | 11.5 | H2O | 20 | 30 | 0.33 | 62.820513 | 0.449231
1145 | 10.1021/ie061268n | chitosan | NC2C(O)C(OC1OC(CO)C(O[*])C(O)C1N)C(CO)OC2[*] | 50 | 0 | 1 |  |  | 3% | 32.95 | 186 | 11.5 | H2O | 20 | 30 | 0.33 | 62.061856 | 0.451031
1146 | 10.1021/ie061268n | chitosan | NC2C(O)C(OC1OC(CO)C(O[*])C(O)C1N)C(CO)OC2[*] | 30 | 0 | 1 |  |  | 3% | 32.95 | 186 | 11.5 | H2O | 20 | 30 | 0.33 | 56.410256 | 0.547692
1147 | 10.1021/ie061268n | chitosan | NC2C(O)C(OC1OC(CO)C(O[*])C(O)C1N)C(CO)OC2[*] | 50 | 0 | 1 |  |  | 3% | 32.95 | 186 | 13.2248 | H2O | 20 | 30 | 0.13 | 61.674 | 0.45
1148 | 10.1021/ie061268n | chitosan | NC2C(O)C(OC1OC(CO)C(O[*])C(O)C1N)C(CO)OC2[*] | 50 | 0 | 1 |  |  | 3% | 32.95 | 186 | 27.0899 | H2O | 20 | 30 | 0.13 | 234.26 | 0.378
1149 | 10.1021/ma971418t | PANI | [*]C1=CC=C(N[*])C=C1 | 100 | 0 | 1 |  |  |  | 21.37 | 57.25 | 0.2308 | H2O | 3.14 | 25 | 0.001 | 23 | 0.002
1150 | 10.1021/ma971418t | PANI | [*]C1=CC=C(N[*])C=C1 | 100 | 0 | 1 |  |  |  | 21.37 | 57.25 | 0.6181 | H2O | 3.14 | 25 | 0.001 | 3.8 | 0.007
1151 | 10.1021/ma971418t | PANI | [*]C1=CC=C(N[*])C=C1 | 100 | 0 | 1 |  |  |  | 21.37 | 57.25 | 1.1 | H2O | 3.14 | 25 | 0.001 | 2.4 | 0.013
1152 | 10.1021/ma971418t | PANI | [*]C1=CC=C(N[*])C=C1 | 100 | 0 | 1 |  |  |  | 21.37 | 57.25 | 1.2604 | H2O | 3.14 | 25 | 0.001 | 3 | 0.008
1153 | 10.1021/ma971418t | PANI | [*]C1=CC=C(N[*])C=C1 | 100 | 0 | 1 |  |  |  | 21.37 | 57.25 | 2.1377 | H2O | 3.14 | 25 | 0.001 | 2 | 0.011
1154 | 10.1021/ma971418t | PANI | [*]C1=CC=C(N[*])C=C1 | 100 | 0 | 1 |  |  |  | 21.37 | 57.25 | 4.1546 | H2O | 3.14 | 25 | 0.001 | 2.7 | 0.007
1155 | 10.1021/ma971418t | PANI | [*]C1=CC=C(N[*])C=C1 | 100 | 0 | 1 |  |  |  | 21.37 | 57.25 | 6.7519 | H2O | 3.14 | 25 | 0.001 | 3.8 | 0.01
1156 | 10.1039/c4ta05274a | chitosan | NC2C(O)C(OC1OC(CO)C(O[*])C(O)C1N)C(CO)OC2[*] | 40 | 0 | 1 |  |  |  | 23.57 | 76.4 | 3 | H2O | 34.23 | 30 | 13.3 | 50.251256 | 0.1031
1157 | 10.1039/c4ta05274a | chitosan | NC2C(O)C(OC1OC(CO)C(O[*])C(O)C1N)C(CO)OC2[*] | 40 | 0 | 1 |  |  |  | 23.57 | 76.4 | 4 | H2O | 34.23 | 30 | 13.3 | 50.251256 | 0.0732
1158 | 10.1039/c4ta05274a | chitosan | NC2C(O)C(OC1OC(CO)C(O[*])C(O)C1N)C(CO)OC2[*] | 40 | 0 | 1 |  |  |  | 23.57 | 76.4 | 5.6667 | H2O | 34.23 | 30 | 13.3 | 175.879397 | 0.0537
1159 | 10.1039/c4ta05274a | chitosan | NC2C(O)C(OC1OC(CO)C(O[*])C(O)C1N)C(CO)OC2[*] | 40 | 0 | 1 |  |  |  | 23.57 | 76.4 | 9 | H2O | 34.23 | 30 | 13.3 | 540.201005 | 0.0314
1160 | 10.1039/c4ta05274a | chitosan | NC2C(O)C(OC1OC(CO)C(O[*])C(O)C1N)C(CO)OC2[*] | 40 | 0 | 1 |  |  |  | 23.57 | 76.4 | 19 | H2O | 34.23 | 30 | 13.3 | 1469.849246 | 0.0285
1161 | 10.1039/C5RA21073A | NaAlg | [*]C1[C@@H](O)[C@@H](O)C(O[*])O[C@@H]1C(O[Na])=O | 5 | 0 | 1 | 500 | 6% |  | 21.37 | 57.25 | 3 | H2O | 60 | 30 | 1 | 50 | 0.26
1162 | 10.1039/C5RA21073A | NaAlg | [*]C1[C@@H](O)[C@@H](O)C(O[*])O[C@@H]1C(O[Na])=O | 5 | 0 | 1 | 500 | 6% |  | 21.37 | 57.25 | 4 | H2O | 60 | 30 | 1 | 80 | 0.23
1163 | 10.1039/C5RA21073A | NaAlg | [*]C1[C@@H](O)[C@@H](O)C(O[*])O[C@@H]1C(O[Na])=O | 5 | 0 | 1 | 500 | 6% |  | 21.37 | 57.25 | 5.6667 | H2O | 60 | 30 | 1 | 100 | 0.2
1164 | 10.1039/C5RA21073A | NaAlg | [*]C1[C@@H](O)[C@@H](O)C(O[*])O[C@@H]1C(O[Na])=O | 5 | 0 | 1 | 500 | 6% |  | 21.37 | 57.25 | 9 | H2O | 60 | 30 | 1 | 328.1 | 0.1967
1165 | 10.1039/C5RA21073A | NaAlg | [*]C1[C@@H](O)[C@@H](O)C(O[*])O[C@@H]1C(O[Na])=O | 5 | 0 | 1 | 500 | 6% |  | 21.37 | 57.25 | 9 | H2O | 60 | 30 | 1 | 284 | 0.237
1166 | 10.1039/C5RA21073A | NaAlg | [*]C1[C@@H](O)[C@@H](O)C(O[*])O[C@@H]1C(O[Na])=O | 5 | 0 | 1 | 500 | 10% |  | 21.37 | 57.25 | 9 | H2O | 60 | 30 | 1 | 125 | 0.2
1167 | 10.1039/C5RA21073A | NaAlg | [*]C1[C@@H](O)[C@@H](O)C(O[*])O[C@@H]1C(O[Na])=O | 5 | 0 | 1 | 500 | 3% |  | 21.37 | 57.25 | 9 | H2O | 60 | 30 | 1 | 100 | 0.13
1168 | 10.1039/C5RA21073A | NaAlg | [*]C1[C@@H](O)[C@@H](O)C(O[*])O[C@@H]1C(O[Na])=O | 5 | 0 | 1 | 500 | 10% |  | 21.37 | 57.25 | 9 | H2O | 60 | 30 | 1 | 92 | 0.253
1169 | 10.1039/C5RA21073A | NaAlg | [*]C1[C@@H](O)[C@@H](O)C(O[*])O[C@@H]1C(O[Na])=O | 5 | 0 | 1 | 500 | 3% |  | 21.37 | 57.25 | 9 | H2O | 60 | 30 | 1 | 82 | 0.16
1170 | 10.1039/C5RA21073A | NaAlg | [*]C1[C@@H](O)[C@@H](O)C(O[*])O[C@@H]1C(O[Na])=O | 5 | 0 | 1 |  |  |  | 21.37 | 57.25 | 9 | H2O | 60 | 30 | 1 | 80 | 0.12
1171 | 10.1039/C5RA21073A | NaAlg | [*]C1[C@@H](O)[C@@H](O)C(O[*])O[C@@H]1C(O[Na])=O | 5 | 0 | 1 | 500 | 6% |  | 21.37 | 57.25 | 9 | H2O | 60 | 30 | 1 | 54 | 0.147
1172 | 10.1039/C5RA21073A | NaAlg | [*]C1[C@@H](O)[C@@H](O)C(O[*])O[C@@H]1C(O[Na])=O | 5 | 0 | 1 | 500 | 15% |  | 21.37 | 57.25 | 9 | H2O | 60 | 30 | 1 | 37 | 0.27
1173 | 10.1039/C5RA21073A | NaAlg | [*]C1[C@@H](O)[C@@H](O)C(O[*])O[C@@H]1C(O[Na])=O | 5 | 0 | 1 | 500 | 15% |  | 21.37 | 57.25 | 9 | H2O | 60 | 30 | 1 | 28 | 0.22
1174 | 10.1039/C5RA21073A | NaAlg | [*]C1[C@@H](O)[C@@H](O)C(O[*])O[C@@H]1C(O[Na])=O | 5 | 0 | 1 | 500 | 6% |  | 21.37 | 57.25 | 9 | H2O | 60 | 40 | 1 | 320 | 0.2
1175 | 10.1039/C5RA21073A | NaAlg | [*]C1[C@@H](O)[C@@H](O)C(O[*])O[C@@H]1C(O[Na])=O | 5 | 0 | 1 | 500 | 6% |  | 21.37 | 57.25 | 9 | H2O | 60 | 50 | 1 | 280 | 0.23
1176 | 10.1039/C5RA21073A | NaAlg | [*]C1[C@@H](O)[C@@H](O)C(O[*])O[C@@H]1C(O[Na])=O | 5 | 0 | 1 | 500 | 6% |  | 21.37 | 57.25 | 9 | H2O | 60 | 60 | 1 | 180 | 0.27
1177 | 10.1039/C5RA21073A | NaAlg | [*]C1[C@@H](O)[C@@H](O)C(O[*])O[C@@H]1C(O[Na])=O | 5 | 0 | 1 | 500 | 6% |  | 21.37 | 57.25 | 9 | H2O | 60 | 70 | 1 | 165 | 0.33
1178 | 10.1039/C5RA21073A | NaAlg | [*]C1[C@@H](O)[C@@H](O)C(O[*])O[C@@H]1C(O[Na])=O | 5 | 0 | 1 | 500 | 6% |  | 21.37 | 57.25 | 19 | H2O | 60 | 30 | 1 | 680 | 0.15
1179 | 10.1039/c6ta04700a | PDMS | [Si]([*])(C)(C)O([*]) | 10 | 0 | 1 |  |  |  | 26.52 | 58.5 | 15.6667 | organic | 15.89 | 40 | 1 | 7.640003 | 0.33
1180 | 10.1080/00986445.2013.841149 | PVA | C([*])C([*])(O) | 100 | 0 | 1 |  |  |  | 32.95 | 186 | 1.5 | H2O | 10.18 | 70 | 6.7 | 706.666667 | 1.39881
1181 | 10.1080/00986445.2013.841149 | PVA | C([*])C([*])(O) | 100 | 0 | 1 |  |  |  | 32.95 | 186 | 2.3333 | H2O | 10.18 | 70 | 6.7 | 780 | 1.244048
1182 | 10.1080/00986445.2013.841149 | PVA | C([*])C([*])(O) | 100 | 0 | 1 | 50 | 5% |  | 32.95 | 186 | 4 | H2O | 10.18 | 70 | 6.7 | 1500 | 1.05
1183 | 10.1080/00986445.2013.841149 | PVA | C([*])C([*])(O) | 100 | 0 | 1 | 50 | 10% |  | 32.95 | 186 | 4 | H2O | 10.18 | 70 | 6.7 | 1320 | 0.91
1184 | 10.1080/00986445.2013.841149 | PVA | C([*])C([*])(O) | 100 | 0 | 1 | 50 | 15% |  | 32.95 | 186 | 4 | H2O | 10.18 | 70 | 6.7 | 1250 | 0.85
1185 | 10.1080/00986445.2013.841149 | PVA | C([*])C([*])(O) | 100 | 0 | 1 |  |  |  | 32.95 | 186 | 4 | H2O | 10.18 | 70 | 6.7 | 1200 | 0.833333
1186 | 10.1080/00986445.2013.841149 | PVA | C([*])C([*])(O) | 100 | 0 | 1 |  |  |  | 32.95 | 186 | 9 | H2O | 10.18 | 70 | 6.7 | 1063.333333 | 0.422619
1187 | 10.1080/01496390600588895 | PVA | C([*])C([*])(O) | 40 | 0 | 1 |  |  | 5% | 21.37 | 57.25 | 9 | H2O | 20 | 30 | 6.6 | 61 | 0.33
1188 | 10.1080/01496390600588895 | PVA | C([*])C([*])(O) | 10 | 0 | 1 |  |  | 5% | 21.37 | 57.25 | 9 | H2O | 20 | 30 | 0.33 | 20 | 0.25
1189 | 10.1080/01496390600786010 | PVA | C([*])C([*])(O) | 40 | 0 | 1 |  |  |  | 21.37 | 57.25 | 0.1111 | H2O | 12.5 | 30 | 0.25 | 2.5 | 1.6
1190 | 10.1080/01496390600786010 | PVA | C([*])C([*])(O) | 40 | 0 | 1 |  |  |  | 21.37 | 57.25 | 0.4286 | H2O | 12.5 | 30 | 0.25 | 2.5 | 1.4
1191 | 10.1080/01496390600786010 | PVA | C([*])C([*])(O) | 40 | 0 | 1 |  |  |  | 21.37 | 57.25 | 1 | H2O | 12.5 | 30 | 0.25 | 3 | 1
1192 | 10.1080/01496390600786010 | PVA | C([*])C([*])(O) | 40 | 0 | 1 |  |  |  | 21.37 | 57.25 | 2.3333 | H2O | 12.5 | 30 | 0.25 | 4 | 0.8
1193 | 10.1080/01496390600786010 | PVA | C([*])C([*])(O) | 40 | 0 | 1 |  |  |  | 21.37 | 57.25 | 9 | H2O | 12.5 | 30 | 0.25 | 9 | 0.3
1194 | 10.1080/01496399408005626 | PDMS | [Si]([*])(C)(C)O([*]) | 25 | 0 | 1 |  |  |  | 21.37 | 57.25 | 1 | organic | 9.6 | 23 | 0.001 | 3.4 | 0.78
1195 | 10.1080/01496399808544763 | TPX | [*]C(CC(C)C)C[*] | 25 | 0 | 1 |  |  |  | 21.37 | 57.25 | 5.25 | H2O | 10.17 | 25 | 5.33 | 43 | 0.057
1196 | 10.1081/SS-100100806 | PDMS | [Si]([*])(C)(C)O([*]) | 50 | 0 | 1 |  |  |  | 23.19 | 91.8 | 399 | organic | 800 | 41 |  | 50 | 0.05
1197 | 10.1081/SS-120020129 | PVA | C([*])C([*])(O) | 95 | 0 | 1 |  |  |  | 21.37 | 57.25 | 4 | H2O | 12.5 | 45 | 1.5 | 22.4 | 0.56
1198 | 10.1081/SS-120020129 | PVA | C([*])C([*])(O) | 50 | 0 | 1 |  |  |  | 21.37 | 57.25 | 4 | H2O | 12.5 | 45 | 1.5 | 17.8 | 0.79
1199 | 10.1081/SS-120020129 | PVA | C([*])C([*])(O) | 65 | 0 | 1 |  |  |  | 21.37 | 57.25 | 4 | H2O | 12.5 | 45 | 1.5 | 17.7 | 0.8
1200 | 10.1081/SS-120020129 | PVA | C([*])C([*])(O) | 75 | 0 | 1 |  |  |  | 21.37 | 57.25 | 4 | H2O | 12.5 | 45 | 1.5 | 17.6 | 0.64
1201 | 10.1081/SS-120020129 | PVA | C([*])C([*])(O) | 80 | 0 | 1 |  |  |  | 21.37 | 57.25 | 4 | H2O | 12.5 | 45 | 1.5 | 17.4 | 0.62
1202 | 10.1142/S0256767909004485 | PDMS | [Si]([*])(C)(C)O([*]) | 10 | 0 | 1 | 2000 | 30% |  | 26.52 | 58.5 | 19 | organic | 22 | 40 | 1 | 12.7 | 0.4
1203 | 10.1142/S0256767909004485 | PDMS | [Si]([*])(C)(C)O([*]) | 10 | 0 | 1 | 2000 | 20% |  | 26.52 | 58.5 | 19 | organic | 22 | 40 | 1 | 11.3 | 0.3
1204 | 10.1142/S0256767909004485 | PDMS | [Si]([*])(C)(C)O([*]) | 10 | 0 | 1 | 2000 | 40% |  | 26.52 | 58.5 | 19 | organic | 22 | 40 | 1 | 10.5 | 0.52
1205 | 10.1142/S0256767909004485 | PDMS | [Si]([*])(C)(C)O([*]) | 10 | 0 | 1 | 2000 | 10% |  | 26.52 | 58.5 | 19 | organic | 22 | 40 | 1 | 10.3 | 0.2
1206 | 10.1142/S0256767909004485 | PDMS | [Si]([*])(C)(C)O([*]) | 10 | 0 | 1 | 2000 | 30% |  | 26.52 | 58.5 | 19 | organic | 22 | 50 | 1 | 14.285714 | 0.82
1207 | 10.1142/S0256767909004485 | PDMS | [Si]([*])(C)(C)O([*]) | 10 | 0 | 1 | 2000 | 20% |  | 26.52 | 58.5 | 19 | organic | 22 | 50 | 1 | 12.2 | 0.5
1208 | 10.1142/S0256767909004485 | PDMS | [Si]([*])(C)(C)O([*]) | 10 | 0 | 1 | 2000 | 10% |  | 26.52 | 58.5 | 19 | organic | 22 | 50 | 1 | 11.2 | 0.25
1209 | 10.1142/S0256767909004485 | PDMS | [Si]([*])(C)(C)O([*]) | 10 | 0 | 1 | 2000 | 40% |  | 26.52 | 58.5 | 19 | organic | 22 | 50 | 1 | 11 | 1
1210 | 10.1142/S0256767909004485 | PDMS | [Si]([*])(C)(C)O([*]) | 10 | 0 | 1 | 2000 | 30% |  | 26.52 | 58.5 | 19 | organic | 22 | 60 | 1 | 14.285714 | 1.29
1211 | 10.1142/S0256767909004485 | PDMS | [Si]([*])(C)(C)O([*]) | 10 | 0 | 1 | 2000 | 20% |  | 26.52 | 58.5 | 19 | organic | 22 | 60 | 1 | 11 | 0.7
1212 | 10.1142/S0256767909004485 | PDMS | [Si]([*])(C)(C)O([*]) | 10 | 0 | 1 | 2000 | 40% |  | 26.52 | 58.5 | 19 | organic | 22 | 60 | 1 | 10.5 | 1.8
1213 | 10.1142/S0256767909004485 | PDMS | [Si]([*])(C)(C)O([*]) | 10 | 0 | 1 | 2000 | 10% |  | 26.52 | 58.5 | 19 | organic | 22 | 60 | 1 | 9.7 | 0.5
1214 | 10.1142/S0256767909004485 | PDMS | [Si]([*])(C)(C)O([*]) | 10 | 0 | 1 | 2000 | 30% |  | 26.52 | 58.5 | 19 | organic | 22 | 70 | 1 | 12.5 | 2.01
1215 | 10.1142/S0256767909004485 | PDMS | [Si]([*])(C)(C)O([*]) | 10 | 0 | 1 | 2000 | 20% |  | 26.52 | 58.5 | 19 | organic | 22 | 70 | 1 | 10.4 | 1.2
1216 | 10.1142/S0256767909004485 | PDMS | [Si]([*])(C)(C)O([*]) | 10 | 0 | 1 | 2000 | 40% |  | 26.52 | 58.5 | 19 | organic | 22 | 70 | 1 | 10.2 | 2.6
1217 | 10.1142/S0256767909004485 | PDMS | [Si]([*])(C)(C)O([*]) | 10 | 0 | 1 | 2000 | 10% |  | 26.52 | 58.5 | 19 | organic | 22 | 70 | 1 | 8.9 | 0.65
1218 | 10.1142/S0256767909004485 | PDMS | [Si]([*])(C)(C)O([*]) | 10 | 0 | 1 | 2000 | 30% |  | 26.52 | 58.5 | 19 | organic | 22 | 80 | 1 | 12 | 3
1219 | 10.1142/S0256767909004485 | PDMS | [Si]([*])(C)(C)O([*]) | 10 | 0 | 1 | 2000 | 40% |  | 26.52 | 58.5 | 19 | organic | 22 | 80 | 1 | 10 | 3.4
1220 | 10.1142/S0256767909004485 | PDMS | [Si]([*])(C)(C)O([*]) | 10 | 0 | 1 | 2000 | 20% |  | 26.52 | 58.5 | 19 | organic | 22 | 80 | 1 | 9.4 | 1.8
1221 | 10.1142/S0256767909004485 | PDMS | [Si]([*])(C)(C)O([*]) | 10 | 0 | 1 | 2000 | 10% |  | 26.52 | 58.5 | 19 | organic | 22 | 80 | 1 | 8.4 | 1.15
1222 | 10.1295/polymj.27.813 | TPX | [*]C(CC(C)C)C[*] | 25 | 0 | 1 |  |  |  | 21.37 | 57.25 | 0.1111 | H2O | 10.2 | 25 | 0.001 | 60 | 0.04
1223 | 10.1295/polymj.27.813 | TPX | [*]C(CC(C)C)C[*] | 25 | 0 | 1 |  |  |  | 21.37 | 57.25 | 0.4286 | H2O | 10.2 | 25 | 0.001 | 24 | 0.058
1224 | 10.1295/polymj.27.813 | TPX | [*]C(CC(C)C)C[*] | 25 | 0 | 1 |  |  |  | 21.37 | 57.25 | 1 | H2O | 10.2 | 25 | 0.001 | 8 | 0.086
1225 | 10.1295/polymj.27.813 | TPX | [*]C(CC(C)C)C[*] | 25 | 0 | 1 |  |  |  | 21.37 | 57.25 | 2.3333 | H2O | 10.2 | 25 | 0.001 | 7 | 0.087
1226 | 10.3390/membranes10050086 | PPO | Cc1cc([*])cc(C)c1O[*] | 40 | 0 | 1 |  |  |  | 32.95 | 186 | 7.3333 | H2O | 14.8 | 50 | 0.01 | 293.333333 | 0.016176
1227 | 10.3390/membranes10050086 | PPO | Cc1cc([*])cc(C)c1O[*] | 40 | 0 | 1 |  |  |  | 32.95 | 186 | 9 | H2O | 14.8 | 50 | 0.01 | 400 | 0.015588
1228 | 10.3390/membranes10050086 | PPO | Cc1cc([*])cc(C)c1O[*] | 40 | 0 | 1 |  |  |  | 32.95 | 186 | 13.2857 | H2O | 14.8 | 50 | 0.01 | 440 | 0.012721
1229 | 10.3390/membranes10050086 | PPO | Cc1cc([*])cc(C)c1O[*] | 40 | 0 | 1 |  |  |  | 32.95 | 186 | 19 | H2O | 14.8 | 50 | 0.01 | 480 | 0.011618
1230 | 10.3390/membranes11120970 | PDMS | [Si]([*])(C)(C)O([*]) | 200 | 0 | 1 |  |  |  | 26.52 | 58.5 | 9 | organic | 19.63 | 37 | 266.6 | 8.7 | 0.077
1231 | 10.3390/membranes11120970 | PDMS | [Si]([*])(C)(C)O([*]) | 200 | 0 | 1 |  |  |  | 23.57 | 76.4 | 9 | organic | 19.63 | 37 | 266.6 | 5.9 | 0.082
1232 | 10.3390/membranes11120970 | PDMS | [Si]([*])(C)(C)O([*]) | 200 | 0 | 1 |  |  |  | 21.37 | 57.25 | 9 | organic | 19.63 | 37 | 266.6 | 1.5 | 0.118
1233 | 10.3390/membranes11120970 | PDMS | [Si]([*])(C)(C)O([*]) | 200 | 0 | 1 |  |  |  | 26.52 | 58.5 | 19 | organic | 19.63 | 37 | 266.6 | 11.6 | 0.065
1234 | 10.3390/membranes11120970 | PDMS | [Si]([*])(C)(C)O([*]) | 200 | 0 | 1 |  |  |  | 23.57 | 76.4 | 19 | organic | 19.63 | 37 | 266.6 | 6.8 | 0.075
1235 | 10.3390/membranes11120970 | PDMS | [Si]([*])(C)(C)O([*]) | 200 | 0 | 1 |  |  |  | 23.19 | 91.8 | 49 | organic | 19.63 | 37 | 266.6 | 16.7 | 0.066
1236 | 10.3390/membranes11120970 | PDMS | [Si]([*])(C)(C)O([*]) | 200 | 0 | 1 |  |  |  | 23.19 | 91.8 | 99 | organic | 19.63 | 37 | 266.6 | 18.4 | 0.053
1237 | 10.3390/membranes11120970 | PDMS | [Si]([*])(C)(C)O([*]) | 200 | 0 | 1 |  |  |  | 19.93 | 74.03 | 199 | organic | 19.63 | 37 | 266.6 | 38.999999 | 0.051
1238 | 10.3390/membranes11120970 | PGS | COC(CCCCCCCCCOCC(CC)OC)=O | 200 | 0 | 1 |  |  |  | 23.57 | 76.4 | 9 | organic | 19.63 | 37 | 266.6 | 9.4 | 0.069
1239 | 10.3390/membranes11120970 | PGS | COC(CCCCCCCCCOCC(CC)OC)=O | 200 | 0 | 1 |  |  |  | 26.52 | 58.5 | 9 | organic | 19.63 | 37 | 266.6 | 5.2 | 0.102
1240 | 10.3390/membranes11120970 | PGS | COC(CCCCCCCCCOCC(CC)OC)=O | 200 | 0 | 1 |  |  |  | 21.37 | 57.25 | 9 | organic | 19.63 | 37 | 266.6 | 3.6 | 0.082
1241 | 10.3390/membranes11120970 | PGS | COC(CCCCCCCCCOCC(CC)OC)=O | 200 | 0 | 1 |  |  |  | 23.57 | 76.4 | 19 | organic | 19.63 | 37 | 266.6 | 10.2 | 0.064
1242 | 10.3390/membranes11120970 | PGS | COC(CCCCCCCCCOCC(CC)OC)=O | 200 | 0 | 1 |  |  |  | 26.52 | 58.5 | 19 | organic | 19.63 | 37 | 266.6 | 6.5 | 0.089
1243 | 10.3390/membranes11120970 | PGS | COC(CCCCCCCCCOCC(CC)OC)=O | 200 | 0 | 1 |  |  |  | 23.19 | 91.8 | 49 | organic | 19.63 | 37 | 266.6 | 30.1 | 0.072
1244 | 10.3390/membranes11120970 | PGS | COC(CCCCCCCCCOCC(CC)OC)=O | 200 | 0 | 1 |  |  |  | 23.19 | 91.8 | 99 | organic | 19.63 | 37 | 266.6 | 31.2 | 0.066
1245 | 10.3390/membranes11120970 | PGS | COC(CCCCCCCCCOCC(CC)OC)=O | 200 | 0 | 1 |  |  |  | 19.93 | 74.03 | 199 | organic | 19.63 | 37 | 266.6 | 48.2 | 0.063
1246 | https://doi.org/10.1002/(SICI)1097-4628(19980110)67:2<209::AID-APP3>3.0.CO;2-Y | NaAlg | [*]C1[C@@H](O)[C@@H](O)C(O[*])O[C@@H]1C(O[Na])=O | 15 | 0 | 1 |  |  | 10% | 26.52 | 58.5 | 2.3333 | H2O | 19.6 | 50 |  | 2300 | 0.25
1247 | https://doi.org/10.1002/(SICI)1097-4628(19980110)67:2<209::AID-APP3>3.0.CO;2-Y | NaAlg | [*]C1[C@@H](O)[C@@H](O)C(O[*])O[C@@H]1C(O[Na])=O | 15 | 0 | 1 |  |  | 10% | 26.52 | 58.5 | 2.3333 | H2O | 19.6 | 60 |  | 2000 | 0.45
1248 | https://doi.org/10.1002/(SICI)1097-4628(19980110)67:2<209::AID-APP3>3.0.CO;2-Y | NaAlg | [*]C1[C@@H](O)[C@@H](O)C(O[*])O[C@@H]1C(O[Na])=O | 15 | 0 | 1 |  |  | 10% | 26.52 | 58.5 | 2.3333 | H2O | 19.6 | 70 |  | 1400 | 0.7
1249 | https://doi.org/10.1002/(SICI)1097-4628(19980110)67:2<209::AID-APP3>3.0.CO;2-Y | NaAlg | [*]C1[C@@H](O)[C@@H](O)C(O[*])O[C@@H]1C(O[Na])=O | 15 | 0 | 1 |  |  | 10% | 26.52 | 58.5 | 2.3333 | H2O | 19.6 | 80 |  | 990 | 1
1250 | https://doi.org/10.1002/(SICI)1097-4628(19980110)67:2<209::AID-APP3>3.0.CO;2-Y | NaAlg | [*]C1[C@@H](O)[C@@H](O)C(O[*])O[C@@H]1C(O[Na])=O | 15 | 0 | 1 |  |  | 10% | 26.52 | 58.5 | 3 | H2O | 19.6 | 50 |  | 2200 | 0.2
1251 | https://doi.org/10.1002/(SICI)1097-4628(19980110)67:2<209::AID-APP3>3.0.CO;2-Y | NaAlg | [*]C1[C@@H](O)[C@@H](O)C(O[*])O[C@@H]1C(O[Na])=O | 15 | 0 | 1 |  |  | 10% | 26.52 | 58.5 | 3 | H2O | 19.6 | 60 |  | 1090 | 0.35
1252 | https://doi.org/10.1002/(SICI)1097-4628(19980110)67:2<209::AID-APP3>3.0.CO;2-Y | NaAlg | [*]C1[C@@H](O)[C@@H](O)C(O[*])O[C@@H]1C(O[Na])=O | 15 | 0 | 1 |  |  | 10% | 26.52 | 58.5 | 3 | H2O | 19.6 | 70 |  | 1040 | 0.58
1253 | https://doi.org/10.1002/(SICI)1097-4628(19980110)67:2<209::AID-APP3>3.0.CO;2-Y | NaAlg | [*]C1[C@@H](O)[C@@H](O)C(O[*])O[C@@H]1C(O[Na])=O | 15 | 0 | 1 |  |  | 10% | 26.52 | 58.5 | 3 | H2O | 19.6 | 80 |  | 1000 | 0.8
1254 | https://doi.org/10.1002/(SICI)1097-4628(19980110)67:2<209::AID-APP3>3.0.CO;2-Y | NaAlg | [*]C1[C@@H](O)[C@@H](O)C(O[*])O[C@@H]1C(O[Na])=O | 15 | 0 | 1 |  |  | 10% | 26.52 | 58.5 | 4 | H2O | 19.6 | 50 |  | 1050 | 0.25
1255 | https://doi.org/10.1002/(SICI)1097-4628(19980110)67:2<209::AID-APP3>3.0.CO;2-Y | NaAlg | [*]C1[C@@H](O)[C@@H](O)C(O[*])O[C@@H]1C(O[Na])=O | 15 | 0 | 1 |  |  | 10% | 26.52 | 58.5 | 4 | H2O | 19.6 | 60 |  | 2000 | 0.18
1256 | https://doi.org/10.1002/(SICI)1097-4628(19980110)67:2<209::AID-APP3>3.0.CO;2-Y | NaAlg | [*]C1[C@@H](O)[C@@H](O)C(O[*])O[C@@H]1C(O[Na])=O | 15 | 0 | 1 |  |  | 10% | 26.52 | 58.5 | 4 | H2O | 19.6 | 70 |  | 1040 | 0.38
1257 | https://doi.org/10.1002/(SICI)1097-4628(19980110)67:2<209::AID-APP3>3.0.CO;2-Y | NaAlg | [*]C1[C@@H](O)[C@@H](O)C(O[*])O[C@@H]1C(O[Na])=O | 15 | 0 | 1 |  |  | 10% | 26.52 | 58.5 | 4 | H2O | 19.6 | 80 |  | 900 | 0.6
1258 | https://doi.org/10.1002/(SICI)1097-4628(19980110)67:2<209::AID-APP3>3.0.CO;2-Y | NaAlg | [*]C1[C@@H](O)[C@@H](O)C(O[*])O[C@@H]1C(O[Na])=O | 15 | 0 | 1 |  |  |  | 26.52 | 58.5 | 9 | H2O | 19.6 | 50 |  | 10000 | 0.2
1259 | https://doi.org/10.1002/(SICI)1097-4628(19980110)67:2<209::AID-APP3>3.0.CO;2-Y | NaAlg | [*]C1[C@@H](O)[C@@H](O)C(O[*])O[C@@H]1C(O[Na])=O | 15 | 0 | 1 |  |  | 20% | 26.52 | 58.5 | 9 | H2O | 19.6 | 50 |  | 900 | 0.1
1260 | https://doi.org/10.1002/(SICI)1097-4628(19980110)67:2<209::AID-APP3>3.0.CO;2-Y | NaAlg | [*]C1[C@@H](O)[C@@H](O)C(O[*])O[C@@H]1C(O[Na])=O | 15 | 0 | 1 |  |  | 15% | 26.52 | 58.5 | 9 | H2O | 19.6 | 50 |  | 700 | 0.12
1261 | https://doi.org/10.1002/(SICI)1097-4628(19980110)67:2<209::AID-APP3>3.0.CO;2-Y | NaAlg | [*]C1[C@@H](O)[C@@H](O)C(O[*])O[C@@H]1C(O[Na])=O | 15 | 0 | 1 |  |  | 10% | 26.52 | 58.5 | 9 | H2O | 19.6 | 50 |  | 400 | 0.2
1262 | https://doi.org/10.1002/(SICI)1097-4628(19980110)67:2<209::AID-APP3>3.0.CO;2-Y | NaAlg | [*]C1[C@@H](O)[C@@H](O)C(O[*])O[C@@H]1C(O[Na])=O | 15 | 0 | 1 |  |  | 10% | 26.52 | 58.5 | 9 | H2O | 19.6 | 50 |  | 300 | 0.14
1263 | https://doi.org/10.1002/(SICI)1097-4628(19980110)67:2<209::AID-APP3>3.0.CO;2-Y | NaAlg | [*]C1[C@@H](O)[C@@H](O)C(O[*])O[C@@H]1C(O[Na])=O | 15 | 0 | 1 |  |  | 5% | 26.52 | 58.5 | 9 | H2O | 19.6 | 50 |  | 200 | 0.16
1264 | https://doi.org/10.1002/(SICI)1097-4628(19980110)67:2<209::AID-APP3>3.0.CO;2-Y | NaAlg | [*]C1[C@@H](O)[C@@H](O)C(O[*])O[C@@H]1C(O[Na])=O | 15 | 0 | 1 |  |  | 10% | 26.52 | 58.5 | 9 | H2O | 19.6 | 60 |  | 420 | 0.12
1265 | https://doi.org/10.1002/(SICI)1097-4628(19980110)67:2<209::AID-APP3>3.0.CO;2-Y | NaAlg | [*]C1[C@@H](O)[C@@H](O)C(O[*])O[C@@H]1C(O[Na])=O | 15 | 0 | 1 |  |  | 10% | 26.52 | 58.5 | 9 | H2O | 19.6 | 70 |  | 440 | 0.08
1266 | https://doi.org/10.1002/(SICI)1097-4628(19980110)67:2<209::AID-APP3>3.0.CO;2-Y | NaAlg | [*]C1[C@@H](O)[C@@H](O)C(O[*])O[C@@H]1C(O[Na])=O | 15 | 0 | 1 |  |  | 10% | 26.52 | 58.5 | 9 | H2O | 19.6 | 80 |  | 460 | 0.06
1267 | https://doi.org/10.1002/(SICI)1097-4628(19980124)67:4<629::AID-APP5>3.0.CO;2-S | PDMS | [Si]([*])(C)(C)O([*]) | 120 | 0 | 1 |  |  |  | 26.52 | 58.5 | 24 | organic | 28 | 50 | 0.3 | 14.285714 | 0.13
1268 | https://doi.org/10.1002/1097-4628(20010222)79:8<1450::AID-APP120>3.0.CO;2-X | PVA | C([*])C([*])(O) | 27 | 0 | 1 |  |  |  | 26.52 | 58.5 | 2.3333 | H2O | 14.5 | 50 | 6.66 | 61 | 1.04
1269 | https://doi.org/10.1002/1097-4628(20010222)79:8<1450::AID-APP120>3.0.CO;2-X | PVA | C([*])C([*])(O) | 27 | 0 | 1 |  |  |  | 21.37 | 57.25 | 2.3333 | H2O | 14.5 | 50 | 6.66 | 18 | 1.449
1270 | https://doi.org/10.1002/1097-4628(20010222)79:8<1450::AID-APP120>3.0.CO;2-X | PVA | C([*])C([*])(O) | 27 | 0 | 1 |  |  |  | 10 | 96.9 | 2.3333 | H2O | 14.5 | 50 | 6.66 |  | 1.107
1271 | https://doi.org/10.1002/1097-4628(20010222)79:8<1450::AID-APP120>3.0.CO;2-X | PVA | C([*])C([*])(O) | 27 | 0 | 1 |  |  |  | 26.52 | 58.5 | 4 | H2O | 14.5 | 50 | 6.66 | 86 | 0.18
1272 | https://doi.org/10.1002/1097-4628(20010222)79:8<1450::AID-APP120>3.0.CO;2-X | PVA | C([*])C([*])(O) | 27 | 0 | 1 |  |  |  | 21.37 | 57.25 | 4 | H2O | 14.5 | 50 | 6.66 | 23 | 0.809
1273 | https://doi.org/10.1002/1097-4628(20010222)79:8<1450::AID-APP120>3.0.CO;2-X | PVA | C([*])C([*])(O) | 27 | 0 | 1 |  |  |  | 10 | 96.9 | 4 | H2O | 14.5 | 50 | 6.66 |  | 0.3
1274 | https://doi.org/10.1002/1097-4628(20010222)79:8<1450::AID-APP120>3.0.CO;2-X | PVA | C([*])C([*])(O) | 27 | 0 | 1 |  |  |  | 26.52 | 58.5 | 9 | H2O | 14.5 | 50 | 6.66 | 142 | 0.18
1275 | https://doi.org/10.1002/1097-4628(20010222)79:8<1450::AID-APP120>3.0.CO;2-X | PVA | C([*])C([*])(O) | 27 | 0 | 1 |  |  |  | 21.37 | 57.25 | 9 | H2O | 14.5 | 50 | 6.66 | 36 | 0.125
1276 | https://doi.org/10.1002/1097-4628(20010222)79:8<1450::AID-APP120>3.0.CO;2-X | PVA | C([*])C([*])(O) | 27 | 0 | 1 |  |  |  | 10 | 96.9 | 9 | H2O | 14.5 | 50 | 6.66 |  | 0.136
1277 | https://doi.org/10.1002/1097-4628(20010222)79:8<1450::AID-APP120>3.0.CO;2-X | PVA | C([*])C([*])(O) | 27 | 0 | 1 |  |  |  | 26.52 | 58.5 | 19 | H2O | 14.5 | 50 | 6.66 | 263 | 0.11
1278 | https://doi.org/10.1002/1097-4628(20010222)79:8<1450::AID-APP120>3.0.CO;2-X | PVA | C([*])C([*])(O) | 27 | 0 | 1 |  |  |  | 21.37 | 57.25 | 19 | H2O | 14.5 | 50 | 6.66 | 86 | 0.02
1279 | https://doi.org/10.1002/1097-4628(20010222)79:8<1450::AID-APP120>3.0.CO;2-X | PVA | C([*])C([*])(O) | 27 | 0 | 1 |  |  |  | 10 | 96.9 | 19 | H2O | 14.5 | 50 | 6.66 |  | 0.016
1280 | https://doi.org/10.1002/app.11312 | PVA | C([*])C([*])(O) |  | 0 | 1 |  |  | 2% | 23.57 | 76.4 | 1 | H2O | 32 | 30 | 13.33 | 0.8 | 0.25
1281 | https://doi.org/10.1002/app.11312 | PVA | C([*])C([*])(O) |  | 0 | 1 |  |  | 2% | 23.57 | 76.4 | 1.5 | H2O | 32 | 30 | 13.33 | 1.2 | 0.26
1282 | https://doi.org/10.1002/app.11312 | PVA | C([*])C([*])(O) |  | 0 | 1 |  |  | 2% | 23.57 | 76.4 | 2.3333 | H2O | 32 | 30 | 13.33 | 1.65 | 0.24
1283 | https://doi.org/10.1002/app.11312 | PVA | C([*])C([*])(O) |  | 0 | 1 |  |  | 2% | 23.57 | 76.4 | 4 | H2O | 32 | 30 | 13.33 | 3.87 | 0.13
1284 | https://doi.org/10.1002/app.11312 | PVA | C([*])C([*])(O) |  | 0 | 1 |  |  | 2% | 23.57 | 76.4 | 9 | H2O | 32 | 30 | 13.33 | 21 | 0.04
1285 | https://doi.org/10.1002/app.11312 | PVA | C([*])C([*])(O) |  | 0 | 1 |  |  | 2% | 23.57 | 76.4 | 9 | H2O | 32 | 40 | 13.33 | 19.1 | 0.06
1286 | https://doi.org/10.1002/app.11312 | PVA | C([*])C([*])(O) |  | 0 | 1 |  |  | 2% | 23.57 | 76.4 | 9 | H2O | 32 | 50 | 13.33 | 16.7 | 0.1
1287 | https://doi.org/10.1002/app.11312 | NaAlg | [*]C1[C@@H](O)[C@@H](O)C(O[*])O[C@@H]1C(O[Na])=O |  | 0 | 1 |  |  | 2% | 23.57 | 76.4 | 1 | H2O | 32 | 30 | 13.33 | 8.1 | 0.13
1288 | https://doi.org/10.1002/app.11312 | NaAlg | [*]C1[C@@H](O)[C@@H](O)C(O[*])O[C@@H]1C(O[Na])=O |  | 0 | 1 |  |  | 2% | 23.57 | 76.4 | 1.5 | H2O | 32 | 30 | 13.33 | 15.8 | 0.13
1289 | https://doi.org/10.1002/app.11312 | NaAlg | [*]C1[C@@H](O)[C@@H](O)C(O[*])O[C@@H]1C(O[Na])=O |  | 0 | 1 |  |  | 2% | 23.57 | 76.4 | 2.3333 | H2O | 32 | 30 | 13.33 | 15.2 | 0.07
1290 | https://doi.org/10.1002/app.11312 | NaAlg | [*]C1[C@@H](O)[C@@H](O)C(O[*])O[C@@H]1C(O[Na])=O |  | 0 | 1 |  |  | 2% | 23.57 | 76.4 | 4 | H2O | 32 | 30 | 13.33 | 62.7 | 0.04
1291 | https://doi.org/10.1002/app.11312 | NaAlg | [*]C1[C@@H](O)[C@@H](O)C(O[*])O[C@@H]1C(O[Na])=O |  | 0 | 1 |  |  | 2% | 23.57 | 76.4 | 9 | H2O | 32 | 30 | 13.33 | 356 | 0.01
1292 | https://doi.org/10.1002/app.11312 | NaAlg | [*]C1[C@@H](O)[C@@H](O)C(O[*])O[C@@H]1C(O[Na])=O |  | 0 | 1 |  |  | 2% | 23.57 | 76.4 | 9 | H2O | 32 | 40 | 13.33 | 355.4 | 0.02
1293 | https://doi.org/10.1002/app.11312 | NaAlg | [*]C1[C@@H](O)[C@@H](O)C(O[*])O[C@@H]1C(O[Na])=O |  | 0 | 1 |  |  | 2% | 23.57 | 76.4 | 9 | H2O | 32 | 50 | 13.33 | 81.1 | 0.02
1294 | https://doi.org/10.1002/app.1991.070420122 | PTMSP | [*]/C(C)=C([*])\[Si](C)(C)C | 50 | 0 | 1 |  |  |  | 19.76 | 49 | 12.3869 | organic | 9.6 | 50 | 0.66 | 21.7 | 0.0066
1295 | https://doi.org/10.1002/app.1991.070420122 | PTMSP | [*]/C(C)=C([*])\[Si](C)(C)C | 50 | 0 | 1 |  |  |  | 24.4 | 52.5 | 13.3885 | organic | 9.6 | 50 | 0.66 | 30.6 | 0.0044
1296 | https://doi.org/10.1002/app.1991.070420122 | PTMSP | [*]/C(C)=C([*])\[Si](C)(C)C | 50 | 0 | 1 |  |  |  | 19.93 | 74.03 | 14.1976 | organic | 9.6 | 50 | 0.66 | 39.399999 | 0.0025
1297 | https://doi.org/10.1002/app.1991.070420122 | PTMSP | [*]/C(C)=C([*])\[Si](C)(C)C | 50 | 0 | 1 |  |  |  | 26.52 | 58.5 | 14.1976 | organic | 9.6 | 50 | 0.66 | 10.3 | 0.0029
1298 | https://doi.org/10.1002/app.1991.070420122 | PTMSP | [*]/C(C)=C([*])\[Si](C)(C)C | 50 | 0 | 1 |  |  |  | 23.57 | 76.4 | 15.0256 | organic | 9.6 | 50 | 0.66 | 15.7 | 0.0019
1299 | https://doi.org/10.1002/app.21029 | PTMSP | [*]/C(C)=C([*])\[Si](C)(C)C | 50 | 0 | 1 |  |  |  | 26.52 | 58.5 | 9 | organic | 14 | 50 | 2.66 | 16.666667 | 0.8
1300 | https://doi.org/10.1002/app.21566 | PDMS | [Si]([*])(C)(C)O([*]) | 80 | 0 | 1 |  |  |  | 23.57 | 76.4 | 9 | organic | 34.23 | 50 | 13.33 | 11.111111 | 1.74
1301 | https://doi.org/10.1002/app.22131 | PVA | C([*])C([*])(O) | 5 | 1 | 0 |  |  |  | 26.52 | 58.5 | 19 | H2O |  | 50 |  | 93 | 0.06
1302 | https://doi.org/10.1002/app.24975 | PUR | [H]N(C(OCCO[*])=O)C(C=C1)=CC=C1CC2=CC=C(NC([*])=O)C=C2 | 100 | 0 | 1 |  |  |  | 18.15 | 97.8 | 12.2979 | H2O | 20 | 30 | 0.066 | 42 | 0.187
1303 | https://doi.org/10.1002/app.25078 | PVA | C([*])C([*])(O) | 35 | 0 | 1 |  |  | 2.2% | 23.57 | 76.4 | 4 | H2O | 32.43 | 30 | 13.33 | 30 | 0.45
1304 | https://doi.org/10.1002/app.25078 | PVA | C([*])C([*])(O) | 35 | 0 | 1 |  |  | 2.2% | 23.57 | 76.4 | 5.6667 | H2O | 32.43 | 30 | 13.33 | 50 | 0.13
1305 | https://doi.org/10.1002/app.25078 | PVA | C([*])C([*])(O) | 40 | 0 | 1 |  |  | 2.2% | 19.46 | 81.3 | 5.6667 | H2O | 32.43 | 30 | 13.33 | 50 | 0.222
1306 | https://doi.org/10.1002/app.25078 | PVA | C([*])C([*])(O) | 40 | 0 | 1 |  |  | 2.2% | 19.46 | 81.3 | 9 | H2O | 32.43 | 30 | 13.33 | 86 | 0.217
1307 | https://doi.org/10.1002/app.25078 | PVA | C([*])C([*])(O) | 35 | 0 | 1 |  |  | 2.2% | 23.57 | 76.4 | 9 | H2O | 32.43 | 30 | 13.33 | 77 | 0.1
1308 | https://doi.org/10.1002/app.25078 | PVA | C([*])C([*])(O) | 40 | 0 | 1 |  |  | 2.2% | 19.46 | 81.3 | 19 | H2O | 32.43 | 30 | 13.33 | 210 | 0.21
1309 | https://doi.org/10.1002/app.25078 | chitosan | NC2C(O)C(OC1OC(CO)C(O[*])C(O)C1N)C(CO)OC2[*] | 35 | 0 | 1 |  |  | 2.2% | 23.57 | 76.4 | 4 | H2O | 32.43 | 30 | 13.33 | 81 | 0.99
1310 | https://doi.org/10.1002/app.25078 | chitosan | NC2C(O)C(OC1OC(CO)C(O[*])C(O)C1N)C(CO)OC2[*] | 35 | 0 | 1 |  |  | 2.2% | 23.57 | 76.4 | 5.6667 | H2O | 32.43 | 30 | 13.33 | 866 | 0.09
1311 | https://doi.org/10.1002/app.25078 | chitosan | NC2C(O)C(OC1OC(CO)C(O[*])C(O)C1N)C(CO)OC2[*] | 40 | 0 | 1 |  |  | 2.2% | 19.46 | 81.3 | 5.6667 | H2O | 32.43 | 30 | 13.33 | 60 | 0.086
1312 | https://doi.org/10.1002/app.25078 | chitosan | NC2C(O)C(OC1OC(CO)C(O[*])C(O)C1N)C(CO)OC2[*] | 35 | 0 | 1 |  |  | 2.2% | 23.57 | 76.4 | 9 | H2O | 32.43 | 30 | 13.33 | 5134 | 0.09
1313 | https://doi.org/10.1002/app.25078 | chitosan | NC2C(O)C(OC1OC(CO)C(O[*])C(O)C1N)C(CO)OC2[*] | 40 | 0 | 1 |  |  | 2.2% | 19.46 | 81.3 | 9 | H2O | 32.43 | 30 | 13.33 | 697 | 0.086
1314 | https://doi.org/10.1002/app.25078 | chitosan | NC2C(O)C(OC1OC(CO)C(O[*])C(O)C1N)C(CO)OC2[*] | 40 | 0 | 1 |  |  | 2.2% | 19.46 | 81.3 | 19 | H2O | 32.43 | 30 | 13.33 | 1940 | 0.083
1315 | https://doi.org/10.1002/app.28500 | PFSA | C(=C(F)F)(OC(C(F)(F)S(=O)(=O)F)(F)F)F | 2 | 1 | 0 |  |  |  | 18.15 | 97.8 | 49 | H2O |  | 40 | 0.026 | 30.8 | 1.5
1316 | https://doi.org/10.1002/app.29241 | chitosan | NC2C(O)C(OC1OC(CO)C(O[*])C(O)C1N)C(CO)OC2[*] | 40 | 0 | 1 | 1000 | 40% |  | 19.46 | 81.3 | 3 | H2O | 34.23 | 30 | 6.66 | 53 | 0.04
1317 | https://doi.org/10.1002/app.29241 | chitosan | NC2C(O)C(OC1OC(CO)C(O[*])C(O)C1N)C(CO)OC2[*] | 40 | 0 | 1 | 1000 | 30% |  | 19.46 | 81.3 | 3 | H2O | 34.23 | 30 | 6.66 | 43 | 0.37
1318 | https://doi.org/10.1002/app.29241 | chitosan | NC2C(O)C(OC1OC(CO)C(O[*])C(O)C1N)C(CO)OC2[*] | 40 | 0 | 1 | 1000 | 20% |  | 19.46 | 81.3 | 3 | H2O | 34.23 | 30 | 6.66 | 35 | 0.33
1319 | https://doi.org/10.1002/app.29241 | chitosan | NC2C(O)C(OC1OC(CO)C(O[*])C(O)C1N)C(CO)OC2[*] | 40 | 0 | 1 | 1000 | 10% |  | 19.46 | 81.3 | 3 | H2O | 34.23 | 30 | 6.66 | 31 | 0.3
1320 | https://doi.org/10.1002/app.29241 | chitosan | NC2C(O)C(OC1OC(CO)C(O[*])C(O)C1N)C(CO)OC2[*] | 40 | 0 | 1 |  |  |  | 19.46 | 81.3 | 3 | H2O | 34.23 | 30 | 6.66 | 18 | 0.21
1321 | https://doi.org/10.1002/app.29241 | chitosan | NC2C(O)C(OC1OC(CO)C(O[*])C(O)C1N)C(CO)OC2[*] | 40 | 0 | 1 | 1000 | 40% |  | 19.46 | 81.3 | 4 | H2O | 34.23 | 30 | 6.66 | 76 | 0.04
1322 | https://doi.org/10.1002/app.29241 | chitosan | NC2C(O)C(OC1OC(CO)C(O[*])C(O)C1N)C(CO)OC2[*] | 40 | 0 | 1 | 1000 | 30% |  | 19.46 | 81.3 | 4 | H2O | 34.23 | 30 | 6.66 | 66 | 0.33
1323 | https://doi.org/10.1002/app.29241 | chitosan | NC2C(O)C(OC1OC(CO)C(O[*])C(O)C1N)C(CO)OC2[*] | 40 | 0 | 1 | 1000 | 20% |  | 19.46 | 81.3 | 4 | H2O | 34.23 | 30 | 6.66 | 56 | 0.29
1324 | https://doi.org/10.1002/app.29241 | chitosan | NC2C(O)C(OC1OC(CO)C(O[*])C(O)C1N)C(CO)OC2[*] | 40 | 0 | 1 | 1000 | 10% |  | 19.46 | 81.3 | 4 | H2O | 34.23 | 30 | 6.66 | 48 | 0.26
1325 | https://doi.org/10.1002/app.29241 | chitosan | NC2C(O)C(OC1OC(CO)C(O[*])C(O)C1N)C(CO)OC2[*] | 40 | 0 | 1 |  |  |  | 19.46 | 81.3 | 4 | H2O | 34.23 | 30 | 6.66 | 34 | 0.2
1326 | https://doi.org/10.1002/app.29241 | chitosan | NC2C(O)C(OC1OC(CO)C(O[*])C(O)C1N)C(CO)OC2[*] | 40 | 0 | 1 | 1000 | 40% |  | 19.46 | 81.3 | 5.6667 | H2O | 34.23 | 30 | 6.66 | 143 | 0.03
1327 | https://doi.org/10.1002/app.29241 | chitosan | NC2C(O)C(OC1OC(CO)C(O[*])C(O)C1N)C(CO)OC2[*] | 40 | 0 | 1 | 1000 | 30% |  | 19.46 | 81.3 | 5.6667 | H2O | 34.23 | 30 | 6.66 | 116 | 0.29
1328 | https://doi.org/10.1002/app.29241 | chitosan | NC2C(O)C(OC1OC(CO)C(O[*])C(O)C1N)C(CO)OC2[*] | 40 | 0 | 1 | 1000 | 20% |  | 19.46 | 81.3 | 5.6667 | H2O | 34.23 | 30 | 6.66 | 97 | 0.25
1329 | https://doi.org/10.1002/app.29241 | chitosan | NC2C(O)C(OC1OC(CO)C(O[*])C(O)C1N)C(CO)OC2[*] | 40 | 0 | 1 | 1000 | 10% |  | 19.46 | 81.3 | 5.6667 | H2O | 34.23 | 30 | 6.66 | 83 | 0.23
1330 | https://doi.org/10.1002/app.29241 | chitosan | NC2C(O)C(OC1OC(CO)C(O[*])C(O)C1N)C(CO)OC2[*] | 40 | 0 | 1 |  |  |  | 19.46 | 81.3 | 5.6667 | H2O | 34.23 | 30 | 6.66 | 54 | 0.19
1331 | https://doi.org/10.1002/app.29241 | chitosan | NC2C(O)C(OC1OC(CO)C(O[*])C(O)C1N)C(CO)OC2[*] | 40 | 0 | 1 | 1000 | 40% |  | 19.46 | 81.3 | 9 | H2O | 34.23 | 30 | 6.66 | 448 | 0.03
1332 | https://doi.org/10.1002/app.29241 | chitosan | NC2C(O)C(OC1OC(CO)C(O[*])C(O)C1N)C(CO)OC2[*] | 40 | 0 | 1 | 1000 | 30% |  | 19.46 | 81.3 | 9 | H2O | 34.23 | 30 | 6.66 | 335 | 0.22
1333 | https://doi.org/10.1002/app.29241 | chitosan | NC2C(O)C(OC1OC(CO)C(O[*])C(O)C1N)C(CO)OC2[*] | 40 | 0 | 1 | 1000 | 20% |  | 19.46 | 81.3 | 9 | H2O | 34.23 | 30 | 6.66 | 268 | 0.19
1334 | https://doi.org/10.1002/app.29241 | chitosan | NC2C(O)C(OC1OC(CO)C(O[*])C(O)C1N)C(CO)OC2[*] | 40 | 0 | 1 | 1000 | 10% |  | 19.46 | 81.3 | 9 | H2O | 34.23 | 30 | 6.66 | 198 | 0.17
1335 | https://doi.org/10.1002/app.29241 | chitosan | NC2C(O)C(OC1OC(CO)C(O[*])C(O)C1N)C(CO)OC2[*] | 40 | 0 | 1 |  |  |  | 19.46 | 81.3 | 9 | H2O | 34.23 | 30 | 6.66 | 126 | 0.14
1336 | https://doi.org/10.1002/app.29241 | chitosan | NC2C(O)C(OC1OC(CO)C(O[*])C(O)C1N)C(CO)OC2[*] | 40 | 0 | 1 | 1000 | 40% |  | 19.46 | 81.3 | 9 | H2O | 34.23 | 40 | 6.66 | 162 | 0.28
1337 | https://doi.org/10.1002/app.29241 | chitosan | NC2C(O)C(OC1OC(CO)C(O[*])C(O)C1N)C(CO)OC2[*] | 40 | 0 | 1 | 1000 | 30% |  | 19.46 | 81.3 | 9 | H2O | 34.23 | 40 | 6.66 | 131 | 0.24
1338 | https://doi.org/10.1002/app.29241 | chitosan | NC2C(O)C(OC1OC(CO)C(O[*])C(O)C1N)C(CO)OC2[*] | 40 | 0 | 1 | 1000 | 20% |  | 19.46 | 81.3 | 9 | H2O | 34.23 | 40 | 6.66 | 116 | 0.22
1339 | https://doi.org/10.1002/app.29241 | chitosan | NC2C(O)C(OC1OC(CO)C(O[*])C(O)C1N)C(CO)OC2[*] | 40 | 0 | 1 | 1000 | 10% |  | 19.46 | 81.3 | 9 | H2O | 34.23 | 40 | 6.66 | 81 | 0.2
1340 | https://doi.org/10.1002/app.29241 | chitosan | NC2C(O)C(OC1OC(CO)C(O[*])C(O)C1N)C(CO)OC2[*] | 40 | 0 | 1 |  |  |  | 19.46 | 81.3 | 9 | H2O | 34.23 | 40 | 6.66 | 70 | 0.18
1341 | https://doi.org/10.1002/app.29241 | chitosan | NC2C(O)C(OC1OC(CO)C(O[*])C(O)C1N)C(CO)OC2[*] | 40 | 0 | 1 | 1000 | 40% |  | 19.46 | 81.3 | 9 | H2O | 34.23 | 50 | 6.66 | 114 | 0.34
1342 | https://doi.org/10.1002/app.29241 | chitosan | NC2C(O)C(OC1OC(CO)C(O[*])C(O)C1N)C(CO)OC2[*] | 40 | 0 | 1 | 1000 | 30% |  | 19.46 | 81.3 | 9 | H2O | 34.23 | 50 | 6.66 | 102 | 0.3
1343 | https://doi.org/10.1002/app.29241 | chitosan | NC2C(O)C(OC1OC(CO)C(O[*])C(O)C1N)C(CO)OC2[*] | 40 | 0 | 1 | 1000 | 20% |  | 19.46 | 81.3 | 9 | H2O | 34.23 | 50 | 6.66 | 81 | 0.28
1344 | https://doi.org/10.1002/app.29241 | chitosan | NC2C(O)C(OC1OC(CO)C(O[*])C(O)C1N)C(CO)OC2[*] | 40 | 0 | 1 | 1000 | 10% |  | 19.46 | 81.3 | 9 | H2O | 34.23 | 50 | 6.66 | 67 | 0.26
1345 | https://doi.org/10.1002/app.29241 | chitosan | NC2C(O)C(OC1OC(CO)C(O[*])C(O)C1N)C(CO)OC2[*] | 40 | 0 | 1 |  |  |  | 19.46 | 81.3 | 9 | H2O | 34.23 | 50 | 6.66 | 54 | 0.25
1346 | https://doi.org/10.1002/app.29241 | chitosan | NC2C(O)C(OC1OC(CO)C(O[*])C(O)C1N)C(CO)OC2[*] | 40 | 0 | 1 | 1000 | 40% |  | 19.46 | 81.3 | 19 | H2O | 34.23 | 30 | 6.66 | 2140 | 0.17
1347 | https://doi.org/10.1002/app.29241 | chitosan | NC2C(O)C(OC1OC(CO)C(O[*])C(O)C1N)C(CO)OC2[*] | 40 | 0 | 1 | 1000 | 30% |  | 19.46 | 81.3 | 19 | H2O | 34.23 | 30 | 6.66 | 1591 | 0.13
1348 | https://doi.org/10.1002/app.29241 | chitosan | NC2C(O)C(OC1OC(CO)C(O[*])C(O)C1N)C(CO)OC2[*] | 40 | 0 | 1 | 1000 | 20% |  | 19.46 | 81.3 | 19 | H2O | 34.23 | 30 | 6.66 | 1223 | 0.1
1349 | https://doi.org/10.1002/app.29241 | chitosan | NC2C(O)C(OC1OC(CO)C(O[*])C(O)C1N)C(CO)OC2[*] | 40 | 0 | 1 | 1000 | 10% |  | 19.46 | 81.3 | 19 | H2O | 34.23 | 30 | 6.66 | 986 | 0.09
1350 | https://doi.org/10.1002/app.29241 | chitosan | NC2C(O)C(OC1OC(CO)C(O[*])C(O)C1N)C(CO)OC2[*] | 40 | 0 | 1 |  |  |  | 19.46 | 81.3 | 19 | H2O | 34.23 | 30 | 6.66 | 455 | 0.05
1351 | https://doi.org/10.1002/app.29545 | NaAlg | [*]C1[C@@H](O)[C@@H](O)C(O[*])O[C@@H]1C(O[Na])=O | 30 | 0 | 1 | 1000 | 10% | 1% | 26.52 | 58.5 | 8.0909 | H2O | 20 | 30 | 0.07 | 1334 | 0.138
1352 | https://doi.org/10.1002/app.29545 | NaAlg | [*]C1[C@@H](O)[C@@H](O)C(O[*])O[C@@H]1C(O[Na])=O | 30 | 0 | 1 | 1000 | 10% | 1% | 21.37 | 57.25 | 8.0909 | H2O | 20 | 30 | 0.07 | 991 | 0.19
1353 | https://doi.org/10.1002/app.29545 | NaAlg | [*]C1[C@@H](O)[C@@H](O)C(O[*])O[C@@H]1C(O[Na])=O | 30 | 0 | 1 | 1000 | 7% | 1% | 26.52 | 58.5 | 8.0909 | H2O | 20 | 30 | 0.07 | 873 | 0.115
1354 | https://doi.org/10.1002/app.29545 | NaAlg | [*]C1[C@@H](O)[C@@H](O)C(O[*])O[C@@H]1C(O[Na])=O | 30 | 0 | 1 | 1000 | 5% | 1% | 26.52 | 58.5 | 8.0909 | H2O | 20 | 30 | 0.07 | 575 | 0.101
1355 | https://doi.org/10.1002/app.29545 | NaAlg | [*]C1[C@@H](O)[C@@H](O)C(O[*])O[C@@H]1C(O[Na])=O | 30 | 0 | 1 | 1000 | 7% | 1% | 21.37 | 57.25 | 8.0909 | H2O | 20 | 30 | 0.07 | 520 | 0.178
1356 | https://doi.org/10.1002/app.29545 | NaAlg | [*]C1[C@@H](O)[C@@H](O)C(O[*])O[C@@H]1C(O[Na])=O | 30 | 0 | 1 | 1000 | 3% | 1% | 26.52 | 58.5 | 8.0909 | H2O | 20 | 30 | 0.07 | 467 | 0.087
1357 | https://doi.org/10.1002/app.29545 | NaAlg | [*]C1[C@@H](O)[C@@H](O)C(O[*])O[C@@H]1C(O[Na])=O | 30 | 0 | 1 | 1000 | 5% | 1% | 21.37 | 57.25 | 8.0909 | H2O | 20 | 30 | 0.07 | 404 | 0.167
1358 | https://doi.org/10.1002/app.29545 | NaAlg | [*]C1[C@@H](O)[C@@H](O)C(O[*])O[C@@H]1C(O[Na])=O | 30 | 0 | 1 |  |  | 1% | 26.52 | 58.5 | 8.0909 | H2O | 20 | 30 | 0.07 | 266 | 0.068
1359 | https://doi.org/10.1002/app.29545 | NaAlg | [*]C1[C@@H](O)[C@@H](O)C(O[*])O[C@@H]1C(O[Na])=O | 30 | 0 | 1 | 1000 | 3% | 1% | 21.37 | 57.25 | 8.0909 | H2O | 20 | 30 | 0.07 | 264 | 0.151
1360 | https://doi.org/10.1002/app.29545 | NaAlg | [*]C1[C@@H](O)[C@@H](O)C(O[*])O[C@@H]1C(O[Na])=O | 30 | 0 | 1 |  |  | 1% | 21.37 | 57.25 | 8.0909 | H2O | 20 | 30 | 0.07 | 169 | 0.126
1361 | https://doi.org/10.1002/app.35658 | PVA | C([*])C([*])(O) | 30 | 0 | 1 |  |  | 2.5% | 23.57 | 76.4 | 4.7143 | H2O |  | 35 | 0.66 | 1100 | 0.36
1362 | https://doi.org/10.1002/app.35658 | PVA | C([*])C([*])(O) | 30 | 0 | 1 |  |  | 2.5% | 23.57 | 76.4 | 5.6667 | H2O |  | 35 | 0.66 | 1340 | 0.28
1363 | https://doi.org/10.1002/app.35658 | PVA | C([*])C([*])(O) | 30 | 0 | 1 |  |  | 2.5% | 23.57 | 76.4 | 7 | H2O |  | 35 | 0.66 | 2290 | 0.16
1364 | https://doi.org/10.1002/app.35658 | PVA | C([*])C([*])(O) | 30 | 0 | 1 |  |  | 2.5% | 23.57 | 76.4 | 9 | H2O |  | 35 | 0.66 | 4580 | 0.08
1365 | https://doi.org/10.1002/app.38704 | PEBA | [*]C(C(CCCCCNC(OOCCOC)=O)=O)=O | 30 | 0 | 1 |  |  |  | 23.19 | 91.8 | 22.2558 | organic | 36 | 35 | 3.2 | 29.572675 | 0.5704
1366 | https://doi.org/10.1002/app.38704 | PEBA | [*]C(C(CCCCCNC(OOCCOC)=O)=O)=O | 30 | 0 | 1 |  |  |  | 23.19 | 91.8 | 39 | organic | 36 | 35 | 3.2 | 25.302363 | 0.2656
1367 | https://doi.org/10.1002/app.38704 | PEBA | [*]C(C(CCCCCNC(OOCCOC)=O)=O)=O | 30 | 0 | 1 |  |  |  | 23.19 | 91.8 | 199 | organic | 36 | 35 | 3.2 | 17.48955 | 0.1576
1368 | https://doi.org/10.1002/app.41897 | PDMS | [Si]([*])(C)(C)O([*]) |  | 0 | 1 |  |  |  | 26.52 | 58.5 | 9 | organic |  | 40 |  | 6.8 | 0.17
1369 | https://doi.org/10.1002/app.42460 | PDMS | [Si]([*])(C)(C)O([*]) | 100 | 0 | 1 | 100 | 40% |  | 26.52 | 58.5 | 19 | organic | 12.6 | 50 | 0.2 | 17.9 | 0.06
1370 | https://doi.org/10.1002/app.42460 | PDMS | [Si]([*])(C)(C)O([*]) | 100 | 0 | 1 | 100 | 30% |  | 26.52 | 58.5 | 19 | organic | 12.6 | 50 | 0.2 | 13 | 0.04
1371 | https://doi.org/10.1002/app.42460 | PDMS | [Si]([*])(C)(C)O([*]) | 100 | 0 | 1 | 100 | 20% |  | 26.52 | 58.5 | 19 | organic | 12.6 | 50 | 0.2 | 9.4 | 0.042
1372 | https://doi.org/10.1002/app.42460 | PDMS | [Si]([*])(C)(C)O([*]) | 100 | 0 | 1 | 100 | 10% |  | 26.52 | 58.5 | 19 | organic | 12.6 | 50 | 0.2 | 7 | 0.05
1373 | https://doi.org/10.1002/app.42460 | PDMS | [Si]([*])(C)(C)O([*]) | 100 | 0 | 1 | 100 | 5% |  | 26.52 | 58.5 | 19 | organic | 12.6 | 50 | 0.2 | 6 | 0.062
1374 | https://doi.org/10.1002/app.42460 | PDMS | [Si]([*])(C)(C)O([*]) | 100 | 0 | 1 |  |  |  | 26.52 | 58.5 | 19 | organic | 12.6 | 50 | 0.2 | 4.4 | 0.088
1375 | https://doi.org/10.1002/app.44753 | PDMS | [Si]([*])(C)(C)O([*]) | 100 | 0 | 1 | 200 | 30% |  | 26.52 | 58.5 | 19 | organic |  | 50 | 2 | 22.7 | 0.049
1376 | https://doi.org/10.1002/app.44753 | PDMS | [Si]([*])(C)(C)O([*]) | 100 | 0 | 1 | 200 | 30% |  | 26.52 | 58.5 | 19 | organic |  | 50 | 2 | 13 | 0.039
1377 | https://doi.org/10.1002/app.44753 | PDMS | [Si]([*])(C)(C)O([*]) | 100 | 0 | 1 | 200 | 10% |  | 26.52 | 58.5 | 19 | organic |  | 50 | 2 | 10.7 | 0.048
1378 | https://doi.org/10.1002/app.44753 | PDMS | [Si]([*])(C)(C)O([*]) | 100 | 0 | 1 | 200 | 5% |  | 26.52 | 58.5 | 19 | organic |  | 50 | 2 | 10 | 0.055
1379 | https://doi.org/10.1002/app.44753 | PDMS | [Si]([*])(C)(C)O([*]) | 100 | 0 | 1 | 200 | 20% |  | 26.52 | 58.5 | 19 | organic |  | 50 | 2 | 9 | 0.045
1380 | https://doi.org/10.1002/app.44753 | PDMS | [Si]([*])(C)(C)O([*]) | 100 | 0 | 1 | 200 | 10% |  | 26.52 | 58.5 | 19 | organic |  | 50 | 2 | 6.9 | 0.05
1381 | https://doi.org/10.1002/app.44753 | PDMS | [Si]([*])(C)(C)O([*]) | 100 | 0 | 1 | 200 | 5% |  | 26.52 | 58.5 | 19 | organic |  | 50 | 2 | 6 | 0.064
1382 | https://doi.org/10.1002/app.44753 | PDMS | [Si]([*])(C)(C)O([*]) | 100 | 0 | 1 |  |  |  | 26.52 | 58.5 | 19 | organic |  | 50 | 2 | 4.8 | 0.088
1383 | https://doi.org/10.1002/app.44753 | PDMS | [Si]([*])(C)(C)O([*]) | 100 | 0 | 1 | 200 | 20% |  | 26.52 | 58.5 | 19 | organic |  | 50 | 2 |  | 0.04
1384 | https://doi.org/10.1002/app.46159 | PVA | C([*])C([*])(O) | 18 | 0 | 1 |  |  |  | 26.52 | 58.5 | 5.6667 | H2O | 13.5 | 40 | 2 | 280 | 0.07
1385 | https://doi.org/10.1002/asia.200600404 | PDMS | [Si]([*])(C)(C)O([*]) | 300 | 0 | 1 |  |  |  | 26.52 | 58.5 | 19 | organic | 7 | 35 | 19.41 | 2 | 0.02
1386 | https://doi.org/10.1002/jctb.1265 | PDMS | [Si]([*])(C)(C)O([*]) |  | 0 | 1 |  |  |  | 26.52 | 58.5 | 19 | organic |  | 50 | 13.33 | 10
1387 | https://doi.org/10.1002/pen.23717 | PVA | C([*])C([*])(O) | 50 | 0 | 1 |  |  |  | 26.52 | 58.5 | 4 | H2O | 38.5 | 50 | 1.33 | 13 | 0.248
1388 | https://doi.org/10.1002/pen.23717 | PVA | C([*])C([*])(O) | 50 | 0 | 1 |  |  |  | 23.57 | 76.4 | 4 | H2O | 38.5 | 50 | 1.33 | 12 | 0.266
1389 | https://doi.org/10.1002/pen.23717 | PVA | C([*])C([*])(O) | 50 | 0 | 1 |  |  |  | 23.57 | 76.4 | 5.6667 | H2O | 38.5 | 50 | 1.33 | 21 | 0.203
1390 | https://doi.org/10.1002/pen.23717 | PVA | C([*])C([*])(O) | 50 | 0 | 1 |  |  |  | 26.52 | 58.5 | 5.6667 | H2O | 38.5 | 50 | 1.33 | 20 | 0.18
1391 | https://doi.org/10.1002/pen.23717 | PVA | C([*])C([*])(O) | 50 | 0 | 1 |  |  |  | 23.57 | 76.4 | 7 | H2O | 38.5 | 50 | 1.33 | 41 | 0.176
1392 | https://doi.org/10.1002/pen.23717 | PVA | C([*])C([*])(O) | 50 | 0 | 1 |  |  |  | 23.57 | 76.4 | 9 | H2O | 38.5 | 50 | 1.33 | 117 | 0.163
1393 | https://doi.org/10.1002/pen.23717 | PVA | C([*])C([*])(O) | 50 | 0 | 1 |  |  |  | 26.52 | 58.5 | 9 | H2O | 38.5 | 50 | 1.33 | 36 | 0.162
1394 | https://doi.org/10.1002/pen.23717 | PVA | C([*])C([*])(O) | 50 | 0 | 1 |  |  |  | 26.52 | 58.5 | 24 | H2O | 38.5 | 50 | 1.33 | 126 | 0.144
1395 | https://doi.org/10.1002/polb.22100 | chitosan | NC2C(O)C(OC1OC(CO)C(O[*])C(O)C1N)C(CO)OC2[*] | 40 | 0 | 1 |  |  |  | 26.52 | 58.5 | 9 | H2O | 13.8 | 30 | 10 | 55 | 0.05
1396 | https://doi.org/10.1016/0011-9164(87)87031-5 | PDMS | [Si]([*])(C)(C)O([*]) | 500 | 0 | 1 |  |  |  | 26.52 | 58.5 | 9 | H2O | 60 | 20 | 0.13 | 1
1397 | https://doi.org/10.1016/0011-9164(87)87031-5 | PDMS | [Si]([*])(C)(C)O([*]) | 500 | 0 | 1 |  |  |  | 26.52 | 58.5 | 19 | organic | 60 | 25 | 0.13 | 9 | 0.001
1398 | https://doi.org/10.1016/0144-2449(95)00094-1 | PVA | C([*])C([*])(O) | 75 | 0 | 1 | 5000 | 11% |  | 21.75 | 91.3 | 4 | H2O | 22.9 | 50 | 0.13 | 1170 | 0.14
1399 | https://doi.org/10.1016/0144-2449(95)00094-1 | PVA | C([*])C([*])(O) | 75 | 0 | 1 |  |  |  | 21.75 | 91.3 | 4 | H2O | 22.9 | 50 | 0.13 | 516 | 0.17
1400 | https://doi.org/10.1016/0144-2449(95)00094-1 | PVA | C([*])C([*])(O) | 75 | 0 | 1 | 5000 | 11% |  | 23.57 | 76.4 | 4 | H2O | 22.9 | 50 | 0.13 | 410 | 0.18
1401 | https://doi.org/10.1016/0144-2449(95)00094-1 | PVA | C([*])C([*])(O) | 75 | 0 | 1 |  |  |  | 23.57 | 76.4 | 4 | H2O | 22.9 | 50 | 0.13 | 233 | 0.146
1402 | https://doi.org/10.1016/0144-2449(95)00094-1 | PVA | C([*])C([*])(O) | 75 | 0 | 1 |  |  |  | 26.52 | 58.5 | 4 | H2O | 22.9 | 50 | 0.13 | 40 | 0.14
1403 | https://doi.org/10.1016/0144-2449(95)00094-1 | PVA | C([*])C([*])(O) | 75 | 0 | 1 | 5000 | 5% |  | 26.52 | 58.5 | 4 | H2O | 22.9 | 50 | 0.13 | 40 | 0.145
1404 | https://doi.org/10.1016/0144-2449(95)00094-1 | PVA | C([*])C([*])(O) | 75 | 0 | 1 | 5000 | 11% |  | 26.52 | 58.5 | 4 | H2O | 22.9 | 50 | 0.13 | 40 | 0.16
1405 | https://doi.org/10.1016/0144-2449(95)00094-1 | PVA | C([*])C([*])(O) | 75 | 0 | 1 | 5000 | 15% |  | 26.52 | 58.5 | 4 | H2O | 22.9 | 50 | 0.13 | 25.9 | 0.19
1406 | https://doi.org/10.1016/0144-2449(95)00094-1 | PVA | C([*])C([*])(O) | 75 | 0 | 1 |  |  |  | 29.61 | 40.49 | 4 | H2O | 22.9 | 50 | 0.13 | 15.5 | 0.164
1407 | https://doi.org/10.1016/0144-2449(95)00094-1 | PVA | C([*])C([*])(O) | 75 | 0 | 1 | 5000 | 11% |  | 29.61 | 40.49 | 4 | H2O | 22.9 | 50 | 0.13 | 15.5 | 0.235
1408 | https://doi.org/10.1016/0144-2449(95)00094-1 | PVA | C([*])C([*])(O) | 75 | 0 | 1 | 5000 | 20% |  | 26.52 | 58.5 | 4 | H2O | 22.9 | 50 | 0.13 | 11.3 | 0.22
1409 | https://doi.org/10.1016/0144-2449(95)00094-1 | PVA | C([*])C([*])(O) | 75 | 0 | 1 | 5000 | 27.3% |  | 26.52 | 58.5 | 4 | H2O | 22.9 | 50 | 0.13 | 5.74 | 0.29
1410 | https://doi.org/10.1016/0300-9467(91)80010-T | PDMS | [Si]([*])(C)(C)O([*]) | 250 | 0 | 1 |  |  |  | 23.19 | 91.8 | 999 | organic | 10 | 37 | 0.01 | 50 | 0.01
1411 | https://doi.org/10.1016/0376-7388(90)80010-J | PEBA | [*]C(C(CCCCCNC(OOCCOC)=O)=O)=O | 30 | 0 | 1 |  |  |  | 24.1 | 89 | 999 | organic | 100 | 50 | 10 | 33.333333 | 0.53
1412 | https://doi.org/10.1016/0376-7388(91)80085-K | chitosan | NC2C(O)C(OC1OC(CO)C(O[*])C(O)C1N)C(CO)OC2[*] | 35 | 0 | 1 |  |  |  | 26.52 | 58.5 | 9 | H2O | 100 | 70 | 6 | 82.4 | 0.127
1413 | https://doi.org/10.1016/0376-7388(92)80009-9 | PDMS | [Si]([*])(C)(C)O([*]) | 20 | 0 | 1 |  |  |  | 26.52 | 58.5 | 9 | organic | 19.6 | 40 | 6.66 | 7.692308 | 0.08
1414 | https://doi.org/10.1016/0376-7388(92)80009-9 | PDMS | [Si]([*])(C)(C)O([*]) | 20 | 0 | 1 |  |  |  | 26.52 | 58.5 | 9 | organic | 19.6 | 60 | 6.66 | 6.25 | 0.13
1415 | https://doi.org/10.1016/0376-7388(92)80122-Z | PDMS | [Si]([*])(C)(C)O([*]) | 3 | 0 | 1 |  |  |  | 26.52 | 58.5 | 0.4286 | organic |  | 22 | 3 | 14.285714 | 0.53
1416 | https://doi.org/10.1016/0376-7388(92)80122-Z | PDMS | [Si]([*])(C)(C)O([*]) | 3 | 0 | 1 |  |  |  | 26.52 | 58.5 | 0.5385 | organic |  | 22 | 3 | 16.666667 | 0.15
1417 | https://doi.org/10.1016/0376-7388(92)80122-Z | PDMS | [Si]([*])(C)(C)O([*]) | 3 | 0 | 1 |  |  |  | 26.52 | 58.5 | 0.9608 | organic |  | 22 | 3 | 33.333333 | 0.15
1418 | https://doi.org/10.1016/0376-7388(92)80157-F | PVA | C([*])C([*])(O) | 7 | 0 | 1 |  |  | 5% | 26.52 | 58.5 | 1.5 | H2O | 23.7 | 60 | 1.99 | 50
1419 | https://doi.org/10.1016/0376-7388(92)80157-F | PVA | C([*])C([*])(O) | 7 | 0 | 1 |  |  | 5% | 26.52 | 58.5 | 4 | H2O | 23.7 | 60 | 1.99 | 100
1420 | https://doi.org/10.1016/0376-7388(92)80157-F | PVA | C([*])C([*])(O) | 7 | 0 | 1 |  |  | 5% | 26.52 | 58.5 | 9 | H2O | 23.7 | 60 | 1.99 | 60
1421 | https://doi.org/10.1016/0376-7388(92)80172-G | PFP | C(C(F)(F)F)(C(F)(F)F)(F)F | 0.64 | 0 | 1 |  |  |  | 26.52 | 58.5 | 24 | organic | 9.8 | 40 |  | 7.142857 | 0.3
1422 | https://doi.org/10.1016/0376-7388(93)E0170-O | PDMS | [Si]([*])(C)(C)O([*]) | 0.3 | 0 | 1 |  |  |  | 26.52 | 58.5 | 19 | organic | 4.97 | 25 | 4 | 5.1 | 6.2
1428 | https://doi.org/10.1016/0376-7388(95)00137-2 | PVA | C([*])C([*])(O) | 35 | 0 | 1 |  |  |  | 26.52 | 58.5 | 19 | H2O |  | 75 | 4 | 4100 | 0.06
1429 | https://doi.org/10.1016/0376-7388(95)00142-6 | PVA | C([*])C([*])(O) | 0.1 | 0 | 1 |  |  |  | 26.52 | 58.5 | 6.6923 | H2O |  | 60 |  | 127 | 0.2
1430 | https://doi.org/10.1016/0376-7388(95)00142-6 | PVA | C([*])C([*])(O) | 0.1 | 0 | 1 |  |  |  | 23.19 | 91.8 | 19 | H2O |  | 60 |  | 350 | 0.25
1431 | https://doi.org/10.1016/j.biortech.2012.01.017 | PEBA | [*]C(C(CCCCCNC(OOCCOC)=O)=O)=O | 50 | 0 | 1 |  |  |  | 23.19 | 91.8 | 99 | organic | 80 | 37 | 66.6 | 17.4 | 0.085
1432 | https://doi.org/10.1016/j.biortech.2012.01.017 | PEBA | [*]C(C(CCCCCNC(OOCCOC)=O)=O)=O | 50 | 0 | 1 |  |  |  | 23.19 | 91.8 | 99 | organic | 80 | 37 | 66.6 | 14.285714 | 0.161
1433 | https://doi.org/10.1016/j.cej.2007.05.002 | PDMS | [Si]([*])(C)(C)O([*]) | 2 | 0 | 1 |  |  | 1% | 19.93 | 74.03 | 19 | organic | 224 | 30 | 6.67 | 42.200001 | 2.6
1434 | https://doi.org/10.1016/j.cej.2007.05.002 | PDMS | [Si]([*])(C)(C)O([*]) | 2 | 0 | 1 |  |  | 1% | 26.52 | 58.5 | 19 | organic | 224 | 40 | 6.67 | 9.090909 | 1.14
1435 | https://doi.org/10.1016/j.cej.2007.05.002 | PDMS | [Si]([*])(C)(C)O([*]) | 2 | 0 | 1 |  |  | 1% | 29.61 | 40.49 | 19 | organic | 224 | 40 | 6.67 | 7 | 1.14
1436 | https://doi.org/10.1016/j.cej.2007.05.002 | PPMS | [*][Si](O[*])(C1=CC=CC=C1)C | 2 | 0 | 1 |  |  | 1% | 19.93 | 74.03 | 19 | organic | 224 | 30 | 6.67 | 49.6 | 2.8
1437 | https://doi.org/10.1016/j.cej.2007.05.002 | PPMS | [*][Si](O[*])(C1=CC=CC=C1)C | 2 | 0 | 1 |  |  | 1% | 26.52 | 58.5 | 19 | organic | 224 | 40 | 6.67 | 6.25 | 1.43
1438 | https://doi.org/10.1016/j.cej.2007.05.002 | PPMS | [*][Si](O[*])(C1=CC=CC=C1)C | 2 | 0 | 1 |  |  | 1% | 29.61 | 40.49 | 19 | organic | 224 | 40 | 6.67 | 5.1 | 1.36
1439 | https://doi.org/10.1016/j.ces.2007.02.028 | PVDF | [*]C([H])([H])C(F)(F)[*] | 110 | 0 | 1 |  |  |  | 23.19 | 91.8 | 12.3333 | organic | 5.7 | 37 | 66.66 | 5.882353 | 0.93
1440 | https://doi.org/10.1016/j.ces.2007.02.028 | PVDF | [*]C([H])([H])C(F)(F)[*] | 110 | 0 | 1 |  |  |  | 23.19 | 91.8 | 12.3333 | organic | 5.7 | 40 | 66.66 | 5.2 | 2.34
1441 | https://doi.org/10.1016/j.ces.2014.07.040 | PVDF | [*]C([H])([H])C(F)(F)[*] |  | 1 | 0 |  |  |  | 26.52 | 58.5 | 0.1765 | organic |  | 50 | 2 | 40 | 1.29
1442 | https://doi.org/10.1016/j.colsurfa.2010.10.016 | PVA | C([*])C([*])(O) | 2 | 0 | 1 | 20 | 5% |  | 24.4 | 52.5 | 2.0303 | H2O | 47.8 | 35 | 8 | 11.91 | 0.172864
1443 | https://doi.org/10.1016/j.colsurfa.2010.10.016 | PVA | C([*])C([*])(O) | 2 | 0 | 1 |  |  |  | 24.4 | 52.5 | 2.1153 | H2O | 47.8 | 35 | 8 | 450.94 | 0.004416
1444 | https://doi.org/10.1016/j.colsurfa.2010.10.016 | PVA | C([*])C([*])(O) | 2 | 0 | 1 | 20 | 10% |  | 24.4 | 52.5 | 2.1616 | H2O | 47.8 | 35 | 8 | 14.23 | 0.201714
1445 | https://doi.org/10.1016/j.colsurfa.2010.10.016 | PVA | C([*])C([*])(O) | 2 | 0 | 1 | 20 | 20% |  | 24.4 | 52.5 | 2.2478 | H2O | 47.8 | 35 | 8 | 12.54 | 0.195736
1446 | https://doi.org/10.1016/j.colsurfa.2010.10.016 | PVA | C([*])C([*])(O) | 2 | 0 | 1 | 20 | 5% |  | 24.4 | 52.5 | 4.0607 | H2O | 47.8 | 35 | 8 | 33.68 | 0.075048
1447 | https://doi.org/10.1016/j.colsurfa.2010.10.016 | PVA | C([*])C([*])(O) | 2 | 0 | 1 | 20 | 10% |  | 24.4 | 52.5 | 4.1335 | H2O | 47.8 | 35 | 8 | 38.4 | 0.090925
1448 | https://doi.org/10.1016/j.colsurfa.2010.10.016 | PVA | C([*])C([*])(O) | 2 | 0 | 1 | 20 | 20% |  | 24.4 | 52.5 | 4.1787 | H2O | 47.8 | 35 | 8 | 35.02 | 0.092693
1449 | https://doi.org/10.1016/j.colsurfa.2010.10.016 | PVA | C([*])C([*])(O) | 2 | 0 | 1 |  |  |  | 24.4 | 52.5 | 4.2056 | H2O | 47.8 | 35 | 8 | 1177.45 | 0.00422
1450 | https://doi.org/10.1016/j.colsurfa.2010.10.016 | PVA | C([*])C([*])(O) | 2 | 0 | 1 | 20 | 5% |  | 24.4 | 52.5 | 6.1531 | H2O | 47.8 | 35 | 8 | 132.43 | 0.032198
1451 | https://doi.org/10.1016/j.colsurfa.2010.10.016 | PVA | C([*])C([*])(O) | 2 | 0 | 1 | 20 | 20% |  | 24.4 | 52.5 | 6.2727 | H2O | 47.8 | 35 | 8 | 272.52 | 0.039829
1452 | https://doi.org/10.1016/j.colsurfa.2010.10.016 | PVA | C([*])C([*])(O) | 2 | 0 | 1 | 20 | 10% |  | 24.4 | 52.5 | 6.3314 | H2O | 47.8 | 35 | 8 | 406.14 | 0.035506
1453 | https://doi.org/10.1016/j.colsurfa.2010.10.016 | PVA | C([*])C([*])(O) | 2 | 0 | 1 |  |  |  | 24.4 | 52.5 | 6.3584 | H2O | 47.8 | 35 | 8 | 1586.56 | 0.003992
1454 | https://doi.org/10.1016/j.colsurfa.2010.10.016 | PVA | C([*])C([*])(O) | 2 | 0 | 1 | 20 | 10% |  | 24.4 | 52.5 | 8.3458 | H2O | 47.8 | 35 | 8 | 711.12 | 0.012489
1455 | https://doi.org/10.1016/j.colsurfa.2010.10.016 | PVA | C([*])C([*])(O) | 2 | 0 | 1 |  |  |  | 24.4 | 52.5 | 19 | H2O | 47.8 | 35 | 8 | 1957.79 | 0.002537
1456 | https://doi.org/10.1016/j.desal.2006.03.233 | PVA | C([*])C([*])(O) | 0.8 | 0 | 1 |  |  |  | 26.52 | 58.5 | 9 | H2O |  | 50 | 0 | 56 | 0.33
1457 | https://doi.org/10.1016/j.desal.2006.03.233 | PVA | C([*])C([*])(O) | 0.8 | 0 | 1 |  |  |  | 26.52 | 58.5 | 9 | H2O |  | 60 | 0 | 49 | 0.58
1458 | https://doi.org/10.1016/j.desal.2006.03.233 | PVA | C([*])C([*])(O) | 0.8 | 0 | 1 |  |  |  | 26.52 | 58.5 | 9 | H2O |  | 70 | 0 | 38 | 1.05
1459 | https://doi.org/10.1016/j.desal.2006.03.233 | PVA | C([*])C([*])(O) | 0.8 | 0 | 1 |  |  |  | 23.57 | 76.4 | 19 | H2O |  | 50 | 0 | 460 | 1.7
1460 | https://doi.org/10.1016/j.desal.2006.03.233 | PVA | C([*])C([*])(O) | 0.8 | 0 | 1 |  |  |  | 23.58 | 80 | 19 | H2O |  | 50 | 0 | 80 | 0.38
1461 | https://doi.org/10.1016/j.desal.2006.03.233 | PVA | C([*])C([*])(O) | 0.8 | 0 | 1 |  |  |  | 23.57 | 76.4 | 19 | H2O |  | 60 | 0 | 440 | 1.1
1462 | https://doi.org/10.1016/j.desal.2006.03.233 | PVA | C([*])C([*])(O) | 0.8 | 0 | 1 |  |  |  | 23.58 | 80 | 19 | H2O |  | 60 | 0 | 70 | 0.7
1463 | https://doi.org/10.1016/j.desal.2006.03.233 | PVA | C([*])C([*])(O) | 0.8 | 0 | 1 |  |  |  | 23.19 | 91.8 | 19 | H2O |  | 70 | 0 | 400 | 0.6
1464 | https://doi.org/10.1016/j.desal.2006.03.233 | PVA | C([*])C([*])(O) | 0.8 | 0 | 1 |  |  |  | 23.57 | 76.4 | 19 | H2O |  | 70 | 0 | 400 | 0.6
1465 | https://doi.org/10.1016/j.desal.2006.03.233 | PVA | C([*])C([*])(O) | 0.8 | 0 | 1 |  |  |  | 23.58 | 80 | 19 | H2O |  | 70 | 0 | 52 | 1.1
1466 | https://doi.org/10.1016/j.desal.2006.03.233 | PVA | C([*])C([*])(O) | 0.8 | 0 | 1 |  |  |  | 23.19 | 91.8 | 19 | H2O |  | 80 | 0 | 440 | 1
1467 | https://doi.org/10.1016/j.desal.2006.03.233 | PVA | C([*])C([*])(O) | 0.8 | 0 | 1 |  |  |  | 23.58 | 80 | 19 | H2O |  | 80 | 0 | 48 | 1.5
1468 | https://doi.org/10.1016/j.desal.2006.03.233 | PVA | C([*])C([*])(O) | 0.8 | 0 | 1 |  |  |  | 23.19 | 91.8 | 19 | H2O |  | 90 | 0 | 480 | 1.7
1469 | https://doi.org/10.1016/j.desal.2006.03.233 | PVA | C([*])C([*])(O) | 0.8 | 0 | 1 |  |  |  | 23.58 | 80 | 19 | H2O |  | 90 | 0 | 36 | 2.2
1470 | https://doi.org/10.1016/j.desal.2007.07.027 | NaAlg | [*]C1[C@@H](O)[C@@H](O)C(O[*])O[C@@H]1C(O[Na])=O | 70 | 0 | 1 |  |  | 3.5% | 26.52 | 58.5 | 2.125 | H2O | 20 | 30 | 0.07 | 5.77 | 0.071143
1471 | https://doi.org/10.1016/j.desal.2007.07.027 | NaAlg | [*]C1[C@@H](O)[C@@H](O)C(O[*])O[C@@H]1C(O[Na])=O | 70 | 0 | 1 |  |  | 3.5% | 26.52 | 58.5 | 4 | H2O | 20 | 30 | 0.07 | 46.19 | 0.064771
1472 | https://doi.org/10.1016/j.desal.2007.07.027 | NaAlg | [*]C1[C@@H](O)[C@@H](O)C(O[*])O[C@@H]1C(O[Na])=O | 70 | 0 | 1 |  |  | 3.5% | 26.52 | 58.5 | 5.25 | H2O | 20 | 30 | 0.07 | 127.02 | 0.051429
1473 | https://doi.org/10.1016/j.desal.2007.07.027 | NaAlg | [*]C1[C@@H](O)[C@@H](O)C(O[*])O[C@@H]1C(O[Na])=O | 70 | 0 | 1 |  |  | 3.5% | 26.52 | 58.5 | 9 | H2O | 20 | 30 | 0.07 | 727.48 | 0.047571
1474 | https://doi.org/10.1016/j.desal.2007.07.027 | NaAlg | [*]C1[C@@H](O)[C@@H](O)C(O[*])O[C@@H]1C(O[Na])=O | 70 | 0 | 1 |  |  | 3.5% | 26.52 | 58.5 | 19 | H2O | 20 | 30 | 0.07 | 2182.45 | 0.034286
1475 | https://doi.org/10.1016/j.desal.2007.07.027 | NaAlg | [*]C1[C@@H](O)[C@@H](O)C(O[*])O[C@@H]1C(O[Na])=O | 120 | 0 | 1 |  |  | 3.5% | 26.52 | 58.5 | 24 | H2O | 20 | 30 | 0.07 | 3151.58 | 0.015
1476 | https://doi.org/10.1016/j.desal.2007.07.027 | NaAlg | [*]C1[C@@H](O)[C@@H](O)C(O[*])O[C@@H]1C(O[Na])=O | 90 | 0 | 1 |  |  | 3.5% | 26.52 | 58.5 | 24 | H2O | 20 | 30 | 0.07 | 2330.32 | 0.026
1477 | https://doi.org/10.1016/j.desal.2007.07.027 | NaAlg | [*]C1[C@@H](O)[C@@H](O)C(O[*])O[C@@H]1C(O[Na])=O | 70 | 0 | 1 |  |  | 3.5% | 26.52 | 58.5 | 24 | H2O | 20 | 30 | 0.07 | 2156.13 | 0.034
1478 | https://doi.org/10.1016/j.desal.2007.07.027 | NaAlg | [*]C1[C@@H](O)[C@@H](O)C(O[*])O[C@@H]1C(O[Na])=O | 70 | 0 | 1 |  |  | 3.5% | 26.52 | 58.5 | 24 | H2O | 20 | 30 | 1.3 | 1400 | 0.17
1479 | https://doi.org/10.1016/j.desal.2007.07.027 | NaAlg | [*]C1[C@@H](O)[C@@H](O)C(O[*])O[C@@H]1C(O[Na])=O | 70 | 0 | 1 |  |  | 3.5% | 26.52 | 58.5 | 24 | H2O | 20 | 30 | 3 | 1000 | 0.13
1480 | https://doi.org/10.1016/j.desal.2007.07.027 | NaAlg | [*]C1[C@@H](O)[C@@H](O)C(O[*])O[C@@H]1C(O[Na])=O | 70 | 0 | 1 |  |  | 3.5% | 26.52 | 58.5 | 24 | H2O | 20 | 30 | 6.7 | 760 | 0.11
1481 | https://doi.org/10.1016/j.desal.2007.07.027 | NaAlg | [*]C1[C@@H](O)[C@@H](O)C(O[*])O[C@@H]1C(O[Na])=O | 50 | 0 | 1 |  |  | 3.5% | 26.52 | 58.5 | 24 | H2O | 20 | 30 | 0.07 | 669.64 | 0.085
1482 | https://doi.org/10.1016/j.desal.2007.07.027 | NaAlg | [*]C1[C@@H](O)[C@@H](O)C(O[*])O[C@@H]1C(O[Na])=O | 70 | 0 | 1 |  |  | 3.5% | 26.52 | 58.5 | 24 | H2O | 20 | 30 | 10.7 | 500 | 0.07
1483 | https://doi.org/10.1016/j.desal.2007.07.027 | NaAlg | [*]C1[C@@H](O)[C@@H](O)C(O[*])O[C@@H]1C(O[Na])=O | 30 | 0 | 1 |  |  | 3.5% | 26.52 | 58.5 | 24 | H2O | 20 | 30 | 0.07 | 467.82 | 0.102
1484 | https://doi.org/10.1016/j.desal.2007.09.039 | NaAlg | [*]C1[C@@H](O)[C@@H](O)C(O[*])O[C@@H]1C(O[Na])=O |  | 0 | 1 |  |  | 2.5% | 19.76 | 49 | 4 | H2O | 19.94 | 30 | 0.33 | 103 | 0.213
1485 | https://doi.org/10.1016/j.desal.2007.09.039 | NaAlg | [*]C1[C@@H](O)[C@@H](O)C(O[*])O[C@@H]1C(O[Na])=O |  | 0 | 1 |  |  | 2.5% | 19.76 | 49 | 5.6667 | H2O | 19.94 | 30 | 0.33 | 280 | 0.172
1486 | https://doi.org/10.1016/j.desal.2007.09.039 | NaAlg | [*]C1[C@@H](O)[C@@H](O)C(O[*])O[C@@H]1C(O[Na])=O |  | 0 | 1 |  |  | 2.5% | 19.76 | 49 | 9 | H2O | 19.94 | 30 | 0.33 | 619 | 0.119
1487 | https://doi.org/10.1016/j.desal.2013.01.001 | PA | [*]NCCCCCC([*])=O | 0.23 | 0 | 1 |  |  |  | 26.52 | 58.5 | 9 | H2O | 10 | 25 | 1.33 | 30 | 4.5
1488 | https://doi.org/10.1016/j.desal.2013.01.001 | PA | [*]NCCCCCC([*])=O | 0.23 | 0 | 1 | 50 | 0.2% |  | 26.52 | 58.5 | 9 | H2O | 10 | 25 | 1.33 | 15 | 2.43
1489 | https://doi.org/10.1016/j.jiec.2019.05.031 | chitosan | NC2C(O)C(OC1OC(CO)C(O[*])C(O)C1N)C(CO)OC2[*] | 40 | 0 | 1 |  |  |  | 21.75 | 91.3 | 7.3333 | H2O | 34.23 | 30 | 13.33 | 1332 | 0.11
1490 | https://doi.org/10.1016/j.jiec.2019.05.031 | chitosan | NC2C(O)C(OC1OC(CO)C(O[*])C(O)C1N)C(CO)OC2[*] | 40 | 0 | 1 |  |  |  | 23.57 | 76.4 | 7.3333 | H2O | 34.23 | 30 | 13.33 | 799 | 0.071
1491 | https://doi.org/10.1016/j.jiec.2019.05.031 | chitosan | NC2C(O)C(OC1OC(CO)C(O[*])C(O)C1N)C(CO)OC2[*] | 40 | 0 | 1 |  |  |  | 19.76 | 49 | 7.3333 | H2O | 34.23 | 30 | 13.33 | 400 | 0.0546
1492 | https://doi.org/10.1016/j.jiec.2019.05.031 | chitosan | NC2C(O)C(OC1OC(CO)C(O[*])C(O)C1N)C(CO)OC2[*] | 40 | 0 | 1 |  |  |  | 23.58 | 80 | 7.3333 | H2O | 34.23 | 30 | 13.33 | 359 | 0.1
1493 | https://doi.org/10.1016/j.jiec.2019.05.031 | chitosan | NC2C(O)C(OC1OC(CO)C(O[*])C(O)C1N)C(CO)OC2[*] | 40 | 0 | 1 |  |  |  | 21.75 | 91.3 | 7.3333 | H2O | 34.23 | 40 | 13.33 | 930 | 0.12
1494 | https://doi.org/10.1016/j.jiec.2019.05.031 | chitosan | NC2C(O)C(OC1OC(CO)C(O[*])C(O)C1N)C(CO)OC2[*] | 40 | 0 | 1 |  |  |  | 23.57 | 76.4 | 7.3333 | H2O | 34.23 | 40 | 13.33 | 711 | 0.0844
1495 | https://doi.org/10.1016/j.jiec.2019.05.031 | chitosan | NC2C(O)C(OC1OC(CO)C(O[*])C(O)C1N)C(CO)OC2[*] | 40 | 0 | 1 |  |  |  | 19.76 | 49 | 7.3333 | H2O | 34.23 | 40 | 13.33 | 355 | 0.0574
1496 | https://doi.org/10.1016/j.jiec.2019.05.031 | chitosan | NC2C(O)C(OC1OC(CO)C(O[*])C(O)C1N)C(CO)OC2[*] | 40 | 0 | 1 |  |  |  | 23.58 | 80 | 7.3333 | H2O | 34.23 | 40 | 13.33 | 322 | 0.11
1497 | https://doi.org/10.1016/j.jiec.2019.05.031 | chitosan | NC2C(O)C(OC1OC(CO)C(O[*])C(O)C1N)C(CO)OC2[*] | 40 | 0 | 1 |  |  |  | 21.75 | 91.3 | 7.3333 | H2O | 34.23 | 50 | 13.33 | 742 | 0.12
1498 | https://doi.org/10.1016/j.jiec.2019.05.031 | chitosan | NC2C(O)C(OC1OC(CO)C(O[*])C(O)C1N)C(CO)OC2[*] | 40 | 0 | 1 |  |  |  | 23.57 | 76.4 | 7.3333 | H2O | 34.23 | 50 | 13.33 | 653 | 0.0879
1499 | https://doi.org/10.1016/j.jiec.2019.05.031 | chitosan | NC2C(O)C(OC1OC(CO)C(O[*])C(O)C1N)C(CO)OC2[*] | 40 | 0 | 1 |  |  |  | 19.76 | 49 | 7.3333 | H2O | 34.23 | 50 | 13.33 | 341 | 0.0598
1500 | https://doi.org/10.1016/j.jiec.2019.05.031 | chitosan | NC2C(O)C(OC1OC(CO)C(O[*])C(O)C1N)C(CO)OC2[*] | 40 | 0 | 1 |  |  |  | 23.58 | 80 | 7.3333 | H2O | 34.23 | 50 | 13.33 | 285 | 0.11
1501 | https://doi.org/10.1016/j.jiec.2019.05.031 | chitosan | NC2C(O)C(OC1OC(CO)C(O[*])C(O)C1N)C(CO)OC2[*] | 40 | 0 | 1 |  |  |  | 21.75 | 91.3 | 7.3333 | H2O | 34.23 | 60 | 13.33 | 728 | 0.12
1502 | https://doi.org/10.1016/j.jiec.2019.05.031 | chitosan | NC2C(O)C(OC1OC(CO)C(O[*])C(O)C1N)C(CO)OC2[*] | 40 | 0 | 1 |  |  |  | 23.57 | 76.4 | 7.3333 | H2O | 34.23 | 60 | 13.33 | 624 | 0.0912
1503 | https://doi.org/10.1016/j.jiec.2019.05.031 | chitosan | NC2C(O)C(OC1OC(CO)C(O[*])C(O)C1N)C(CO)OC2[*] | 40 | 0 | 1 |  |  |  | 19.76 | 49 | 7.3333 | H2O | 34.23 | 60 | 13.33 | 321 | 0.0612
1504 | https://doi.org/10.1016/j.jiec.2019.05.031 | chitosan | NC2C(O)C(OC1OC(CO)C(O[*])C(O)C1N)C(CO)OC2[*] | 40 | 0 | 1 |  |  |  | 23.58 | 80 | 7.3333 | H2O | 34.23 | 60 | 13.33 | 282 | 0.11
1505 | https://doi.org/10.1016/j.memsci.2003.10.008 | NaAlg | [*]C1[C@@H](O)[C@@H](O)C(O[*])O[C@@H]1C(O[Na])=O | 30 | 0 | 1 |  |  | 1% | 23.57 | 76.4 | 1 | H2O | 32.4 | 30 | 13.33 | 14.4 | 0.44
1506 | https://doi.org/10.1016/j.memsci.2003.10.008 | NaAlg | [*]C1[C@@H](O)[C@@H](O)C(O[*])O[C@@H]1C(O[Na])=O | 30 | 0 | 1 |  |  | 1% | 23.57 | 76.4 | 1.5 | H2O | 32.4 | 30 | 13.33 | 28.5 | 0.32
1507 | https://doi.org/10.1016/j.memsci.2003.10.008 | NaAlg | [*]C1[C@@H](O)[C@@H](O)C(O[*])O[C@@H]1C(O[Na])=O | 30 | 0 | 1 |  |  | 1% | 23.57 | 76.4 | 2.3333 | H2O | 32.4 | 30 | 13.33 | 49.5 | 0.23
1508 | https://doi.org/10.1016/j.memsci.2003.10.008 | NaAlg | [*]C1[C@@H](O)[C@@H](O)C(O[*])O[C@@H]1C(O[Na])=O | 30 | 0 | 1 |  |  | 1% | 23.57 | 76.4 | 4 | H2O | 32.4 | 30 | 13.33 | 96 | 0.14
1509 | https://doi.org/10.1016/j.memsci.2003.10.008 | NaAlg | [*]C1[C@@H](O)[C@@H](O)C(O[*])O[C@@H]1C(O[Na])=O | 30 | 0 | 1 |  |  | 1% | 23.57 | 76.4 | 9 | H2O | 32.4 | 30 | 13.33 | 3591 | 0.05
1510 | https://doi.org/10.1016/j.memsci.2004.06.015 | PDMS | [Si]([*])(C)(C)O([*]) | 8 | 0 | 1 |  |  | 10% | 26.52 | 58.5 | 19 | organic | 240 | 40 | 2.66 | 8.333333 | 1.3
1511 | https://doi.org/10.1016/j.memsci.2004.09.010 | chitosan | NC2C(O)C(OC1OC(CO)C(O[*])C(O)C1N)C(CO)OC2[*] | 40 | 0 | 1 |  |  |  | 23.57 | 76.4 | 9 | H2O | 34.23 | 30 | 13.33 | 171 | 0.05
1512 | https://doi.org/10.1016/j.memsci.2004.09.010 | chitosan | NC2C(O)C(OC1OC(CO)C(O[*])C(O)C1N)C(CO)OC2[*] | 40 | 0 | 1 |  |  |  | 23.57 | 76.4 | 9 | H2O | 34.23 | 40 | 13.33 | 104.8 | 0.08
1513 | https://doi.org/10.1016/j.memsci.2004.09.010 | chitosan | NC2C(O)C(OC1OC(CO)C(O[*])C(O)C1N)C(CO)OC2[*] | 40 | 0 | 1 |  |  |  | 23.57 | 76.4 | 9 | H2O | 34.23 | 50 | 13.33 | 72.9 | 0.14
1514 | https://doi.org/10.1016/j.memsci.2004.09.010 | chitosan | NC2C(O)C(OC1OC(CO)C(O[*])C(O)C1N)C(CO)OC2[*] | 40 | 0 | 1 |  |  |  | 23.57 | 76.4 | 19 | H2O | 34.23 | 30 | 13.33 | 422 | 0.03
1515 | https://doi.org/10.1016/j.memsci.2005.09.056 | PVA | C([*])C([*])(O) | 10 | 0 | 1 |  |  |  | 26.52 | 58.5 | 4 | H2O | 15.2 | 60 | 0 | 211 | 1.511
1516 | https://doi.org/10.1016/j.memsci.2005.09.056 | PVA | C([*])C([*])(O) | 10 | 0 | 1 |  |  |  | 26.52 | 58.5 | 4 | H2O | 15.2 | 80 | 0 | 411 | 0.771
1517 | https://doi.org/10.1016/j.memsci.2005.09.056 | PVA | C([*])C([*])(O) | 10 | 0 | 1 |  |  |  | 26.52 | 58.5 | 4 | H2O | 15.2 | 100 | 0 | 779 | 0.217
1518 | https://doi.org/10.1016/j.memsci.2006.08.022 | PVA | C([*])C([*])(O) | 50 | 0 | 1 |  |  |  | 23.57 | 76.4 | 1.5 | H2O | 20 | 30 | 0.06 | 10 | 0.18
1519 | https://doi.org/10.1016/j.memsci.2006.08.022 | PVA | C([*])C([*])(O) | 50 | 0 | 1 |  |  |  | 19.76 | 49 | 1.5 | H2O | 20 | 30 | 0.06 | 4 | 0.26
1520 | https://doi.org/10.1016/j.memsci.2006.08.022 | PVA | C([*])C([*])(O) | 50 | 0 | 1 |  |  |  | 23.57 | 76.4 | 2.3333 | H2O | 20 | 30 | 0.06 | 20 | 0.17
1521 | https://doi.org/10.1016/j.memsci.2006.08.022 | PVA | C([*])C([*])(O) | 50 | 0 | 1 |  |  |  | 19.76 | 49 | 2.3333 | H2O | 20 | 30 | 0.06 | 8 | 0.25
1522 | https://doi.org/10.1016/j.memsci.2006.08.022 | PVA | C([*])C([*])(O) | 50 | 0 | 1 |  |  |  | 23.57 | 76.4 | 4 | H2O | 20 | 30 | 0.06 | 30 | 0.14
1523 | https://doi.org/10.1016/j.memsci.2006.08.022 | PVA | C([*])C([*])(O) | 50 | 0 | 1 |  |  |  | 19.76 | 49 | 4 | H2O | 20 | 30 | 0.06 | 11 | 0.21
1524 | https://doi.org/10.1016/j.memsci.2006.08.022 | PVA | C([*])C([*])(O) | 50 | 0 | 1 |  |  |  | 23.57 | 76.4 | 5.6667 | H2O | 20 | 30 | 0.06 | 50 | 0.13
1525 | https://doi.org/10.1016/j.memsci.2006.08.022 | PVA | C([*])C([*])(O) | 50 | 0 | 1 |  |  |  | 19.76 | 49 | 5.6667 | H2O | 20 | 30 | 0.06 | 31 | 0.17
1526 | https://doi.org/10.1016/j.memsci.2006.08.022 | PVA | C([*])C([*])(O) | 50 | 0 | 1 | 1000 | 10% |  | 23.57 | 76.4 | 9 | H2O | 20 | 30 | 0.06 | 1314 | 0.151028
1527 | https://doi.org/10.1016/j.memsci.2006.08.022 | PVA | C([*])C([*])(O) | 50 | 0 | 1 | 1000 | 5% |  | 23.57 | 76.4 | 9 | H2O | 20 | 30 | 0.06 | 611 | 0.065082
1528 | https://doi.org/10.1016/j.memsci.2006.08.022 | PVA | C([*])C([*])(O) | 50 | 0 | 1 |  |  |  | 23.57 | 76.4 | 9 | H2O | 20 | 30 | 0.06 | 76 | 0.09
1529 | https://doi.org/10.1016/j.memsci.2006.08.022 | PVA | C([*])C([*])(O) | 50 | 0 | 1 |  |  |  | 19.76 | 49 | 9 | H2O | 20 | 30 | 0.06 | 51 | 0.125
1530 | https://doi.org/10.1016/j.memsci.2006.08.022 | PVA | C([*])C([*])(O) | 50 | 0 | 1 | 1000 | 10% |  | 23.57 | 76.4 | 9 | H2O | 20 | 40 | 0.06 | 595 | 0.171044
1531 | https://doi.org/10.1016/j.memsci.2006.08.022 | PVA | C([*])C([*])(O) | 50 | 0 | 1 | 1000 | 5% |  | 23.57 | 76.4 | 9 | H2O | 20 | 40 | 0.06 | 348 | 0.110951
1532 | https://doi.org/10.1016/j.memsci.2006.08.022 | PVA | C([*])C([*])(O) | 50 | 0 | 1 | 1000 | 10% |  | 19.76 | 49 | 9 | H2O | 20 | 40 | 0.06 | 193 | 0.132813
1533 | https://doi.org/10.1016/j.memsci.2006.08.022 | PVA | C([*])C([*])(O) | 50 | 0 | 1 | 1000 | 5% |  | 19.76 | 49 | 9 | H2O | 20 | 40 | 0.06 | 139 | 0.102899
1534 | https://doi.org/10.1016/j.memsci.2006.08.022 | PVA | C([*])C([*])(O) | 50 | 0 | 1 |  |  |  | 23.57 | 76.4 | 9 | H2O | 20 | 40 | 0.06 | 55 | 0.1556
1535 | https://doi.org/10.1016/j.memsci.2006.08.022 | PVA | C([*])C([*])(O) | 50 | 0 | 1 |  |  |  | 19.76 | 49 | 9 | H2O | 20 | 40 | 0.06 | 36 | 0.185714
1536 | https://doi.org/10.1016/j.memsci.2006.08.022 | PVA | C([*])C([*])(O) | 50 | 0 | 1 | 1000 | 10% |  | 23.57 | 76.4 | 9 | H2O | 20 | 50 | 0.06 | 217 | 0.183796
1537 | https://doi.org/10.1016/j.memsci.2006.08.022 | PVA | C([*])C([*])(O) | 50 | 0 | 1 | 1000 | 5% |  | 23.57 | 76.4 | 9 | H2O | 20 | 50 | 0.06 | 144 | 0.132168
1538 | https://doi.org/10.1016/j.memsci.2006.08.022 | PVA | C([*])C([*])(O) | 50 | 0 | 1 | 1000 | 10% |  | 19.76 | 49 | 9 | H2O | 20 | 50 | 0.06 | 111 | 0.176364
1539 | https://doi.org/10.1016/j.memsci.2006.08.022 | PVA | C([*])C([*])(O) | 50 | 0 | 1 | 1000 | 5% |  | 19.76 | 49 | 9 | H2O | 20 | 50 | 0.06 | 80 | 0.144304
1540 | https://doi.org/10.1016/j.memsci.2006.08.022 | PVA | C([*])C([*])(O) | 50 | 0 | 1 |  |  |  | 23.57 | 76.4 | 9 | H2O | 20 | 50 | 0.06 | 36 | 0.1886
1541 | https://doi.org/10.1016/j.memsci.2006.08.022 | PVA | C([*])C([*])(O) | 50 | 0 | 1 |  |  |  | 19.76 | 49 | 9 | H2O | 20 | 50 | 0.06 | 20 | 0.231579
1542 | https://doi.org/10.1016/j.memsci.2006.08.022 | PVA | C([*])C([*])(O) | 50 | 0 | 1 | 1000 | 10% |  | 19.76 | 49 | 9 | H2O | 20 | 60 | 0.06 | 55 | 0.190741
1543 | https://doi.org/10.1016/j.memsci.2006.08.022 | PVA | C([*])C([*])(O) | 50 | 0 | 1 | 1000 | 5% |  | 19.76 | 49 | 9 | H2O | 20 | 60 | 0.06 | 40 | 0.158974
1544 | https://doi.org/10.1016/j.memsci.2006.08.022 | PVA | C([*])C([*])(O) | 50 | 0 | 1 |  |  |  | 23.57 | 76.4 | 9 | H2O | 20 | 60 | 0.06 | 23 | 0.2
1545 | https://doi.org/10.1016/j.memsci.2006.08.022 | PVA | C([*])C([*])(O) | 50 | 0 | 1 |  |  |  | 19.76 | 49 | 9 | H2O | 20 | 60 | 0.06 | 14 | 0.246154
1546 | https://doi.org/10.1016/j.memsci.2006.10.040 | chitosan | NC2C(O)C(OC1OC(CO)C(O[*])C(O)C1N)C(CO)OC2[*] | 1.26 | 0 | 1 |  |  |  | 12.14 | 73.09 | 9 | H2O | 6.7 | 25 | 10.66 | 8990 | 0.317
1547 | https://doi.org/10.1016/j.memsci.2006.10.040 | chitosan | NC2C(O)C(OC1OC(CO)C(O[*])C(O)C1N)C(CO)OC2[*] | 1.26 | 0 | 1 |  |  |  | 23.57 | 76.4 | 9 | H2O | 6.7 | 25 | 10.66 | 1490 | 0.409
1548 | https://doi.org/10.1016/j.memsci.2006.10.040 | chitosan | NC2C(O)C(OC1OC(CO)C(O[*])C(O)C1N)C(CO)OC2[*] | 1.26 | 0 | 1 |  |  |  | 23.57 | 76.4 | 9 | H2O | 6.7 | 25 | 10.66 | 740 | 0.427
1549 | https://doi.org/10.1016/j.memsci.2006.10.040 | chitosan | NC2C(O)C(OC1OC(CO)C(O[*])C(O)C1N)C(CO)OC2[*] | 1.26 | 0 | 1 |  |  |  | 26.52 | 58.5 | 9 | H2O | 6.7 | 25 | 10.66 | 81 | 0.446
1550 | https://doi.org/10.1016/j.memsci.2006.10.040 | chitosan | NC2C(O)C(OC1OC(CO)C(O[*])C(O)C1N)C(CO)OC2[*] | 1.26 | 0 | 1 |  |  |  | 29.61 | 40.49 | 9 | H2O | 6.7 | 25 | 10.66 | 14 | 0.557
1551 | https://doi.org/10.1016/j.memsci.2007.08.040 | NaAlg | [*]C1[C@@H](O)[C@@H](O)C(O[*])O[C@@H]1C(O[Na])=O | 50 | 0 | 1 | 1000 | 10% |  | 19.46 | 81.3 | 1 | H2O | 20 | 30 | 0.07 | 1906 | 0.124
1552 | https://doi.org/10.1016/j.memsci.2007.08.040 | NaAlg | [*]C1[C@@H](O)[C@@H](O)C(O[*])O[C@@H]1C(O[Na])=O | 50 | 0 | 1 | 1000 | 10% |  | 19.76 | 49 | 1 | H2O | 20 | 30 | 0.07 | 102 | 0.227
1553 | https://doi.org/10.1016/j.memsci.2007.08.040 | NaAlg | [*]C1[C@@H](O)[C@@H](O)C(O[*])O[C@@H]1C(O[Na])=O | 50 | 0 | 1 | 1000 | 10% |  | 19.76 | 49 | 1 | H2O | 20 | 30 | 0.07 | 96 | 0.188
1554 | https://doi.org/10.1016/j.memsci.2007.08.040 | NaAlg | [*]C1[C@@H](O)[C@@H](O)C(O[*])O[C@@H]1C(O[Na])=O | 50 | 0 | 1 | 1000 | 10% |  | 23.57 | 76.4 | 1 | H2O | 20 | 30 | 0.07 | 90 | 0.21
1555 | https://doi.org/10.1016/j.memsci.2007.08.040 | NaAlg | [*]C1[C@@H](O)[C@@H](O)C(O[*])O[C@@H]1C(O[Na])=O | 50 | 0 | 1 | 1000 | 10% |  | 23.57 | 76.4 | 1 | H2O | 20 | 30 | 0.07 | 79 | 0.18
1556 | https://doi.org/10.1016/j.memsci.2007.08.040 | NaAlg | [*]C1[C@@H](O)[C@@H](O)C(O[*])O[C@@H]1C(O[Na])=O | 50 | 0 | 1 | 1000 | 10% |  | 19.46 | 81.3 | 1 | H2O | 20 | 30 | 0.07 | 67 | 0.166
1557 | https://doi.org/10.1016/j.memsci.2007.08.040 | NaAlg | [*]C1[C@@H](O)[C@@H](O)C(O[*])O[C@@H]1C(O[Na])=O | 50 | 0 | 1 |  |  |  | 19.76 | 49 | 1 | H2O | 20 | 30 | 0.07 | 31 | 0.153
1558 | https://doi.org/10.1016/j.memsci.2007.08.040 | NaAlg | [*]C1[C@@H](O)[C@@H](O)C(O[*])O[C@@H]1C(O[Na])=O | 50 | 0 | 1 |  |  |  | 23.57 | 76.4 | 1 | H2O | 20 | 30 | 0.07 | 25 | 0.13
1559 | https://doi.org/10.1016/j.memsci.2007.08.040 | NaAlg | [*]C1[C@@H](O)[C@@H](O)C(O[*])O[C@@H]1C(O[Na])=O | 50 | 0 | 1 |  |  |  | 19.46 | 81.3 | 1 | H2O | 20 | 30 | 0.07 | 19 | 0.123
1560 | https://doi.org/10.1016/j.memsci.2007.08.040 | NaAlg | [*]C1[C@@H](O)[C@@H](O)C(O[*])O[C@@H]1C(O[Na])=O | 50 | 0 | 1 | 1000 | 10% |  | 19.46 | 81.3 | 1.5 | H2O | 20 | 30 | 0.07 | 674 | 0.145
1561 | https://doi.org/10.1016/j.memsci.2007.08.040 | NaAlg | [*]C1[C@@H](O)[C@@H](O)C(O[*])O[C@@H]1C(O[Na])=O | 50 | 0 | 1 | 1000 | 10% |  | 19.76 | 49 | 1.5 | H2O | 20 | 30 | 0.07 | 356 | 0.225
1562 | https://doi.org/10.1016/j.memsci.2007.08.040 | NaAlg | [*]C1[C@@H](O)[C@@H](O)C(O[*])O[C@@H]1C(O[Na])=O | 50 | 0 | 1 | 1000 | 10% |  | 19.76 | 49 | 1.5 | H2O | 20 | 30 | 0.07 | 226 | 0.185
1563 | https://doi.org/10.1016/j.memsci.2007.08.040 | NaAlg | [*]C1[C@@H](O)[C@@H](O)C(O[*])O[C@@H]1C(O[Na])=O | 50 | 0 | 1 | 1000 | 10% |  | 23.57 | 76.4 | 1.5 | H2O | 20 | 30 | 0.07 | 193 | 0.21
1564 | https://doi.org/10.1016/j.memsci.2007.08.040 | NaAlg | [*]C1[C@@H](O)[C@@H](O)C(O[*])O[C@@H]1C(O[Na])=O | 50 | 0 | 1 | 1000 | 10% |  | 23.57 | 76.4 | 1.5 | H2O | 20 | 30 | 0.07 | 144 | 0.18
1565 | https://doi.org/10.1016/j.memsci.2007.08.040 | NaAlg | [*]C1[C@@H](O)[C@@H](O)C(O[*])O[C@@H]1C(O[Na])=O | 50 | 0 | 1 | 1000 | 10% |  | 19.46 | 81.3 | 1.5 | H2O | 20 | 30 | 0.07 | 117 | 0.164
1566 | https://doi.org/10.1016/j.memsci.2007.08.040 | NaAlg | [*]C1[C@@H](O)[C@@H](O)C(O[*])O[C@@H]1C(O[Na])=O | 50 | 0 | 1 |  |  |  | 19.76 | 49 | 1.5 | H2O | 20 | 30 | 0.07 | 71 | 0.149
1567 | https://doi.org/10.1016/j.memsci.2007.08.040 | NaAlg | [*]C1[C@@H](O)[C@@H](O)C(O[*])O[C@@H]1C(O[Na])=O | 50 | 0 | 1 |  |  |  | 23.57 | 76.4 | 1.5 | H2O | 20 | 30 | 0.07 | 38 | 0.13
1568 | https://doi.org/10.1016/j.memsci.2007.08.040 | NaAlg | [*]C1[C@@H](O)[C@@H](O)C(O[*])O[C@@H]1C(O[Na])=O | 50 | 0 | 1 |  |  |  | 19.46 | 81.3 | 1.5 | H2O | 20 | 30 | 0.07 | 29 | 0.121
1569 | https://doi.org/10.1016/j.memsci.2007.08.040 | NaAlg | [*]C1[C@@H](O)[C@@H](O)C(O[*])O[C@@H]1C(O[Na])=O | 50 | 0 | 1 | 1000 | 10% |  | 19.76 | 49 | 2.3333 | H2O | 20 | 30 | 0.07 | 931 | 0.196
1570 | https://doi.org/10.1016/j.memsci.2007.08.040 | NaAlg | [*]C1[C@@H](O)[C@@H](O)C(O[*])O[C@@H]1C(O[Na])=O | 50 | 0 | 1 | 1000 | 10% |  | 19.76 | 49 | 2.3333 | H2O | 20 | 30 | 0.07 | 628 | 0.143
1571 | https://doi.org/10.1016/j.memsci.2007.08.040 | NaAlg | [*]C1[C@@H](O)[C@@H](O)C(O[*])O[C@@H]1C(O[Na])=O | 50 | 0 | 1 | 1000 | 10% |  | 23.57 | 76.4 | 2.3333 | H2O | 20 | 30 | 0.07 | 438 | 0.18
1572 | https://doi.org/10.1016/j.memsci.2007.08.040 | NaAlg | [*]C1[C@@H](O)[C@@H](O)C(O[*])O[C@@H]1C(O[Na])=O | 50 | 0 | 1 | 1000 | 10% |  | 23.57 | 76.4 | 2.3333 | H2O | 20 | 30 | 0.07 | 346 | 0.14
1573 | https://doi.org/10.1016/j.memsci.2007.08.040 | NaAlg | [*]C1[C@@H](O)[C@@H](O)C(O[*])O[C@@H]1C(O[Na])=O | 50 | 0 | 1 | 1000 | 10% |  | 19.46 | 81.3 | 2.3333 | H2O | 20 | 30 | 0.07 | 326 | 0.172
1574 | https://doi.org/10.1016/j.memsci.2007.08.040 | NaAlg | [*]C1[C@@H](O)[C@@H](O)C(O[*])O[C@@H]1C(O[Na])=O | 50 | 0 | 1 | 1000 | 10% |  | 19.46 | 81.3 | 2.3333 | H2O | 20 | 30 | 0.07 | 260 | 0.126
1575 | https://doi.org/10.1016/j.memsci.2007.08.040 | NaAlg | [*]C1[C@@H](O)[C@@H](O)C(O[*])O[C@@H]1C(O[Na])=O | 50 | 0 | 1 |  |  |  | 19.76 | 49 | 2.3333 | H2O | 20 | 30 | 0.07 | 141 | 0.113
1576 | https://doi.org/10.1016/j.memsci.2007.08.040 | NaAlg | [*]C1[C@@H](O)[C@@H](O)C(O[*])O[C@@H]1C(O[Na])=O | 50 | 0 | 1 |  |  |  | 23.57 | 76.4 | 2.3333 | H2O | 20 | 30 | 0.07 | 85 | 0.09
1577 | https://doi.org/10.1016/j.memsci.2007.08.040 | NaAlg | [*]C1[C@@H](O)[C@@H](O)C(O[*])O[C@@H]1C(O[Na])=O | 50 | 0 | 1 |  |  |  | 19.46 | 81.3 | 2.3333 | H2O | 20 | 30 | 0.07 | 54 | 0.077
1578 | https://doi.org/10.1016/j.memsci.2007.08.040 | NaAlg | [*]C1[C@@H](O)[C@@H](O)C(O[*])O[C@@H]1C(O[Na])=O | 50 | 0 | 1 | 1000 | 10% |  | 19.76 | 49 | 4 | H2O | 20 | 30 | 0.07 | 2663 | 0.162
1579 | https://doi.org/10.1016/j.memsci.2007.08.040 | NaAlg | [*]C1[C@@H](O)[C@@H](O)C(O[*])O[C@@H]1C(O[Na])=O | 50 | 0 | 1 | 1000 | 10% |  | 19.76 | 49 | 4 | H2O | 20 | 30 | 0.07 | 2349 | 0.107
1580 | https://doi.org/10.1016/j.memsci.2007.08.040 | NaAlg | [*]C1[C@@H](O)[C@@H](O)C(O[*])O[C@@H]1C(O[Na])=O | 50 | 0 | 1 | 1000 | 10% |  | 23.57 | 76.4 | 4 | H2O | 20 | 30 | 0.07 | 1901 | 0.15
1581 | https://doi.org/10.1016/j.memsci.2007.08.040 | NaAlg | [*]C1[C@@H](O)[C@@H](O)C(O[*])O[C@@H]1C(O[Na])=O | 50 | 0 | 1 | 1000 | 10% |  | 23.57 | 76.4 | 4 | H2O | 20 | 30 | 0.07 | 1139 | 0.12
1582 | https://doi.org/10.1016/j.memsci.2007.08.040 | NaAlg | [*]C1[C@@H](O)[C@@H](O)C(O[*])O[C@@H]1C(O[Na])=O | 50 | 0 | 1 | 1000 | 10% |  | 19.46 | 81.3 | 4 | H2O | 20 | 30 | 0.07 | 467 | 0.105
1583 | https://doi.org/10.1016/j.memsci.2007.08.040 | NaAlg | [*]C1[C@@H](O)[C@@H](O)C(O[*])O[C@@H]1C(O[Na])=O | 50 | 0 | 1 |  |  |  | 19.76 | 49 | 4 | H2O | 20 | 30 | 0.07 | 261 | 0.091
1584 | https://doi.org/10.1016/j.memsci.2007.08.040 | NaAlg | [*]C1[C@@H](O)[C@@H](O)C(O[*])O[C@@H]1C(O[Na])=O | 50 | 0 | 1 |  |  |  | 23.57 | 76.4 | 4 | H2O | 20 | 30 | 0.07 | 189 | 0.08
1585 | https://doi.org/10.1016/j.memsci.2007.08.040 | NaAlg | [*]C1[C@@H](O)[C@@H](O)C(O[*])O[C@@H]1C(O[Na])=O | 50 | 0 | 1 | 1000 | 10% |  | 19.46 | 81.3 | 4 | H2O | 20 | 30 | 0.07 | 139 | 0.203
1586 | https://doi.org/10.1016/j.memsci.2007.08.040 | NaAlg | [*]C1[C@@H](O)[C@@H](O)C(O[*])O[C@@H]1C(O[Na])=O | 50 | 0 | 1 |  |  |  | 19.46 | 81.3 | 4 | H2O | 20 | 30 | 0.07 | 94 | 0.067
1587 | https://doi.org/10.1016/j.memsci.2007.08.040 | NaAlg | [*]C1[C@@H](O)[C@@H](O)C(O[*])O[C@@H]1C(O[Na])=O | 50 | 0 | 1 | 1000 | 10% |  | 19.76 | 49 | 4.5249 | H2O | 20 | 30 | 0.07 | 4109 | 0.155
1588 | https://doi.org/10.1016/j.memsci.2007.08.040 | NaAlg | [*]C1[C@@H](O)[C@@H](O)C(O[*])O[C@@H]1C(O[Na])=O | 40 | 0 | 1 | 1000 | 10% |  | 19.76 | 49 | 4.5249 | H2O | 20 | 30 | 0.07 | 692 | 0.178
1589 | https://doi.org/10.1016/j.memsci.2007.08.040 | NaAlg | [*]C1[C@@H](O)[C@@H](O)C(O[*])O[C@@H]1C(O[Na])=O | 30 | 0 | 1 | 1000 | 10% |  | 19.76 | 49 | 4.5249 | H2O | 20 | 30 | 0.07 | 426 | 0.185
1590 | https://doi.org/10.1016/j.memsci.2007.08.040 | NaAlg | [*]C1[C@@H](O)[C@@H](O)C(O[*])O[C@@H]1C(O[Na])=O | 50 | 0 | 1 |  |  |  | 19.76 | 49 | 4.5249 | H2O | 20 | 30 | 0.07 | 349 | 0.082
1591 | https://doi.org/10.1016/j.memsci.2007.08.040 | NaAlg | [*]C1[C@@H](O)[C@@H](O)C(O[*])O[C@@H]1C(O[Na])=O | 50 | 0 | 1 |  |  |  | 19.76 | 49 | 4.5249 | H2O | 20 | 40 | 0.07 | 251 | 0.088
1592 | https://doi.org/10.1016/j.memsci.2007.08.040 | NaAlg | [*]C1[C@@H](O)[C@@H](O)C(O[*])O[C@@H]1C(O[Na])=O | 50 | 0 | 1 |  |  |  | 19.76 | 49 | 4.5249 | H2O | 20 | 50 | 0.07 | 214 | 0.094
1593 | https://doi.org/10.1016/j.memsci.2007.08.040 | NaAlg | [*]C1[C@@H](O)[C@@H](O)C(O[*])O[C@@H]1C(O[Na])=O | 50 | 0 | 1 |  |  |  | 19.76 | 49 | 4.5249 | H2O | 20 | 60 | 0.07 | 165 | 0.097
1594 | https://doi.org/10.1016/j.memsci.2007.08.040 | NaAlg | [*]C1[C@@H](O)[C@@H](O)C(O[*])O[C@@H]1C(O[Na])=O | 50 | 0 | 1 |  |  |  | 19.76 | 49 | 4.5249 | H2O | 20 | 70 | 0.07 | 131 | 0.1
1595 | https://doi.org/10.1016/j.memsci.2007.08.040 | NaAlg | [*]C1[C@@H](O)[C@@H](O)C(O[*])O[C@@H]1C(O[Na])=O | 50 | 0 | 1 | 1000 | 10% |  | 23.57 | 76.4 | 6.9365 | H2O | 20 | 30 | 0.07 | 3847 | 0.14
1596 | https://doi.org/10.1016/j.memsci.2007.08.040 | NaAlg | [*]C1[C@@H](O)[C@@H](O)C(O[*])O[C@@H]1C(O[Na])=O | 40 | 0 | 1 | 1000 | 10% |  | 23.57 | 76.4 | 6.9365 | H2O | 20 | 30 | 0.07 | 539 | 0.15
1597 | https://doi.org/10.1016/j.memsci.2007.08.040 | NaAlg | [*]C1[C@@H](O)[C@@H](O)C(O[*])O[C@@H]1C(O[Na])=O | 50 | 0 | 1 |  |  |  | 23.57 | 76.4 | 6.9365 | H2O | 20 | 30 | 0.07 | 340 | 0.07
1598 | https://doi.org/10.1016/j.memsci.2007.08.040 | NaAlg | [*]C1[C@@H](O)[C@@H](O)C(O[*])O[C@@H]1C(O[Na])=O | 30 | 0 | 1 | 1000 | 10% |  | 23.57 | 76.4 | 6.9365 | H2O | 20 | 30 | 0.07 | 323 | 0.16
1599 | https://doi.org/10.1016/j.memsci.2007.08.040 | NaAlg | [*]C1[C@@H](O)[C@@H](O)C(O[*])O[C@@H]1C(O[Na])=O | 50 | 0 | 1 |  |  |  | 23.57 | 76.4 | 6.9365 | H2O | 20 | 40 | 0.07 | 243 | 0.07
1600 | https://doi.org/10.1016/j.memsci.2007.08.040 | NaAlg | [*]C1[C@@H](O)[C@@H](O)C(O[*])O[C@@H]1C(O[Na])=O | 50 | 0 | 1 |  |  |  | 23.57 | 76.4 | 6.9365 | H2O | 20 | 50 | 0.07 | 174 | 0.08
1601 | https://doi.org/10.1016/j.memsci.2007.08.040 | NaAlg | [*]C1[C@@H](O)[C@@H](O)C(O[*])O[C@@H]1C(O[Na])=O | 50 | 0 | 1 |  |  |  | 23.57 | 76.4 | 6.9365 | H2O | 20 | 60 | 0.07 | 140 | 0.08
1602 | https://doi.org/10.1016/j.memsci.2007.08.040 | NaAlg | [*]C1[C@@H](O)[C@@H](O)C(O[*])O[C@@H]1C(O[Na])=O | 50 | 0 | 1 |  |  |  | 23.57 | 76.4 | 6.9365 | H2O | 20 | 70 | 0.07 | 109 | 0.09
1603 | https://doi.org/10.1016/j.memsci.2007.08.040 | NaAlg | [*]C1[C@@H](O)[C@@H](O)C(O[*])O[C@@H]1C(O[Na])=O | 50 | 0 | 1 | 1000 | 10% |  | 19.76 | 49 | 9 | H2O | 20 | 30 | 0.07 | 8991 | 0.146
1604 | https://doi.org/10.1016/j.memsci.2007.08.040 | NaAlg | [*]C1[C@@H](O)[C@@H](O)C(O[*])O[C@@H]1C(O[Na])=O | 50 | 0 | 1 | 1000 | 10% |  | 19.76 | 49 | 9 | H2O | 20 | 30 | 0.07 | 6914 | 0.098
1605 | https://doi.org/10.1016/j.memsci.2007.08.040 | NaAlg | [*]C1[C@@H](O)[C@@H](O)C(O[*])O[C@@H]1C(O[Na])=O | 50 | 0 | 1 | 1000 | 10% |  | 23.57 | 76.4 | 9 | H2O | 20 | 30 | 0.07 | 5991 | 0.14
1606 | https://doi.org/10.1016/j.memsci.2007.08.040 | NaAlg | [*]C1[C@@H](O)[C@@H](O)C(O[*])O[C@@H]1C(O[Na])=O | 50 | 0 | 1 | 1000 | 10% |  | 23.57 | 76.4 | 9 | H2O | 20 | 30 | 0.07 | 3324 | 0.09
1607 | https://doi.org/10.1016/j.memsci.2007.08.040 | NaAlg | [*]C1[C@@H](O)[C@@H](O)C(O[*])O[C@@H]1C(O[Na])=O | 50 | 0 | 1 | 1000 | 10% |  | 19.46 | 81.3 | 9 | H2O | 20 | 30 | 0.07 | 1160 | 0.082
1608 | https://doi.org/10.1016/j.memsci.2007.08.040 | NaAlg | [*]C1[C@@H](O)[C@@H](O)C(O[*])O[C@@H]1C(O[Na])=O | 50 | 0 | 1 |  |  |  | 19.76 | 49 | 9 | H2O | 20 | 30 | 0.07 | 711 | 0.075
1609 | https://doi.org/10.1016/j.memsci.2007.08.040 | NaAlg | [*]C1[C@@H](O)[C@@H](O)C(O[*])O[C@@H]1C(O[Na])=O | 50 | 0 | 1 |  |  |  | 23.57 | 76.4 | 9 | H2O | 20 | 30 | 0.07 | 653 | 0.06
1610 | https://doi.org/10.1016/j.memsci.2007.08.040 | NaAlg | [*]C1[C@@H](O)[C@@H](O)C(O[*])O[C@@H]1C(O[Na])=O | 50 | 0 | 1 |  |  |  | 19.46 | 81.3 | 9 | H2O | 20 | 30 | 0.07 | 213 | 0.052
1611 | https://doi.org/10.1016/j.memsci.2007.08.040 | NaAlg | [*]C1[C@@H](O)[C@@H](O)C(O[*])O[C@@H]1C(O[Na])=O | 50 | 0 | 1 | 1000 | 10% |  | 19.46 | 81.3 | 9 | H2O | 20 | 30 | 0.07 | 87 | 0.204
1612 | https://doi.org/10.1016/j.memsci.2007.08.040 | NaAlg | [*]C1[C@@H](O)[C@@H](O)C(O[*])O[C@@H]1C(O[Na])=O | 50 | 0 | 1 | 1000 | 10% |  | 19.46 | 81.3 | 13.9254 | H2O | 20 | 30 | 0.07 | 3081 | 0.12
1613 | https://doi.org/10.1016/j.memsci.2007.08.040 | NaAlg | [*]C1[C@@H](O)[C@@H](O)C(O[*])O[C@@H]1C(O[Na])=O | 40 | 0 | 1 | 1000 | 10% |  | 19.46 | 81.3 | 13.9254 | H2O | 20 | 30 | 0.07 | 485 | 0.137
1614 | https://doi.org/10.1016/j.memsci.2007.08.040 | NaAlg | [*]C1[C@@H](O)[C@@H](O)C(O[*])O[C@@H]1C(O[Na])=O | 50 | 0 | 1 |  |  |  | 19.46 | 81.3 | 13.9254 | H2O | 20 | 30 | 0.07 | 332 | 0.048
1615 | https://doi.org/10.1016/j.memsci.2007.08.040 | NaAlg | [*]C1[C@@H](O)[C@@H](O)C(O[*])O[C@@H]1C(O[Na])=O | 30 | 0 | 1 | 1000 | 10% |  | 19.46 | 81.3 | 13.9254 | H2O | 20 | 30 | 0.07 | 278 | 0.149
1616 | https://doi.org/10.1016/j.memsci.2007.08.040 | NaAlg | [*]C1[C@@H](O)[C@@H](O)C(O[*])O[C@@H]1C(O[Na])=O | 50 | 0 | 1 |  |  |  | 19.46 | 81.3 | 13.9254 | H2O | 20 | 40 | 0.07 | 227 | 0.053
1617 | https://doi.org/10.1016/j.memsci.2007.08.040 | NaAlg | [*]C1[C@@H](O)[C@@H](O)C(O[*])O[C@@H]1C(O[Na])=O | 50 | 0 | 1 |  |  |  | 19.46 | 81.3 | 13.9254 | H2O | 20 | 50 | 0.07 | 166 | 0.061
1618 | https://doi.org/10.1016/j.memsci.2007.08.040 | NaAlg | [*]C1[C@@H](O)[C@@H](O)C(O[*])O[C@@H]1C(O[Na])=O | 50 | 0 | 1 |  |  |  | 19.46 | 81.3 | 13.9254 | H2O | 20 | 60 | 0.07 | 130 | 0.069
1619 | https://doi.org/10.1016/j.memsci.2007.08.040 | NaAlg | [*]C1[C@@H](O)[C@@H](O)C(O[*])O[C@@H]1C(O[Na])=O | 50 | 0 | 1 |  |  |  | 19.46 | 81.3 | 13.9254 | H2O | 20 | 70 | 0.07 | 101 | 0.074
1620 | https://doi.org/10.1016/j.memsci.2008.02.033 | Torlon | O=C(Nc2ccc(Oc1ccc([*])cc1)cc2)c4ccc3c(=O)n([*])c(=O)c3c4.O=C(Nc1cccc([*])c1)c3ccc2c(=O)n([*])c(=O)c2c3 | 23 | 0 | 1 |  |  |  | 23.57 | 76.4 | 5.6667 | H2O | 15.2 | 60 | 5 | 2973 | 0.01
1621 | https://doi.org/10.1016/j.memsci.2008.02.033 | Torlon | O=C(Nc2ccc(Oc1ccc([*])cc1)cc2)c4ccc3c(=O)n([*])c(=O)c3c4.O=C(Nc1cccc([*])c1)c3ccc2c(=O)n([*])c(=O)c2c3 | 23 | 0 | 1 |  |  |  | 23.57 | 76.4 | 5.6667 | H2O | 15.2 | 80 | 5 | 1823 | 0.01
1622 | https://doi.org/10.1016/j.memsci.2008.02.033 | Torlon | O=C(Nc2ccc(Oc1ccc([*])cc1)cc2)c4ccc3c(=O)n([*])c(=O)c3c4.O=C(Nc1cccc([*])c1)c3ccc2c(=O)n([*])c(=O)c2c3 | 23 | 0 | 1 |  |  |  | 23.57 | 76.4 | 5.6667 | H2O | 15.2 | 100 | 5 | 650 | 0.03
1623 | https://doi.org/10.1016/j.memsci.2008.02.033 | Ultem | CC(C)(C1=CC=C(OC2=CC=C(C(N(C3=CC([*])=CC=C3)C4=O)=O)C4=C2)C=C1)C(C=C5)=CC=C5OC6=CC7=C(C=C6)C([N]C7=O)=O | 24 | 0 | 1 |  |  |  | 23.57 | 76.4 | 5.6667 | H2O | 15.2 | 60 | 5 | 221 | 0.026
1624 | https://doi.org/10.1016/j.memsci.2008.02.033 | Ultem | CC(C)(C1=CC=C(OC2=CC=C(C(N(C3=CC([*])=CC=C3)C4=O)=O)C4=C2)C=C1)C(C=C5)=CC=C5OC6=CC7=C(C=C6)C([N]C7=O)=O | 24 | 0 | 1 |  |  |  | 23.57 | 76.4 | 5.6667 | H2O | 15.2 | 80 | 5 | 361 | 0.013
1625 | https://doi.org/10.1016/j.memsci.2008.02.033 | Ultem | CC(C)(C1=CC=C(OC2=CC=C(C(N(C3=CC([*])=CC=C3)C4=O)=O)C4=C2)C=C1)C(C=C5)=CC=C5OC6=CC7=C(C=C6)C([N]C7=O)=O | 24 | 0 | 1 |  |  |  | 23.57 | 76.4 | 5.6667 | H2O | 15.2 | 100 | 5 | 585 | 0.007
1626 | https://doi.org/10.1016/j.memsci.2010.01.043 | PTMSP | [*]/C(C)=C([*])\[Si](C)(C)C | 140 | 0 | 1 |  |  |  | 26.52 | 58.5 | 9 | organic | 3.7 | 50 | 0.04 | 14.5 | 0.21
1627 | https://doi.org/10.1016/j.memsci.2010.07.042 | PDMS | [Si]([*])(C)(C)O([*]) | 200 | 0 | 1 |  |  |  | 23.19 | 91.8 | 49 | organic | 73.25 | 37 | 1.33 | 50 | 0.04
1628 | https://doi.org/10.1016/j.memsci.2010.07.042 | PDMS | [Si]([*])(C)(C)O([*]) | 65 | 0 | 1 |  |  |  | 23.19 | 91.8 | 49 | organic | 73.25 | 37 | 1.33 | 33.333333 | 0.13
1629 | https://doi.org/10.1016/j.memsci.2010.08.007 | chitosan | NC2C(O)C(OC1OC(CO)C(O[*])C(O)C1N)C(CO)OC2[*] | 40 | 0 | 1 |  |  |  | 23.57 | 76.4 | 3 | H2O | 34.23 | 30 | 13.3 | 49.019608 | 0.1984
1630 | https://doi.org/10.1016/j.memsci.2010.08.007 | chitosan | NC2C(O)C(OC1OC(CO)C(O[*])C(O)C1N)C(CO)OC2[*] | 40 | 0 | 1 |  |  |  | 23.57 | 76.4 | 4 | H2O | 34.23 | 30 | 13.3 | 73.529412 | 0.17
1631 | https://doi.org/10.1016/j.memsci.2010.08.007 | chitosan | NC2C(O)C(OC1OC(CO)C(O[*])C(O)C1N)C(CO)OC2[*] | 40 | 0 | 1 |  |  |  | 23.57 | 76.4 | 5.6667 | H2O | 34.23 | 30 | 13.3 | 122.54902 | 0.0894
1632 | https://doi.org/10.1016/j.memsci.2010.08.007 | chitosan | NC2C(O)C(OC1OC(CO)C(O[*])C(O)C1N)C(CO)OC2[*] | 40 | 0 | 1 |  |  |  | 23.57 | 76.4 | 9 | H2O | 34.23 | 30 | 13.3 | 265 | 0.0523
1633 | https://doi.org/10.1016/j.memsci.2010.08.007 | chitosan | NC2C(O)C(OC1OC(CO)C(O[*])C(O)C1N)C(CO)OC2[*] | 40 | 0 | 1 |  |  |  | 23.57 | 76.4 | 9 | H2O | 34.23 | 40 | 13.3 | 78 | 0.0086
1634 | https://doi.org/10.1016/j.memsci.2010.08.007 | chitosan | NC2C(O)C(OC1OC(CO)C(O[*])C(O)C1N)C(CO)OC2[*] | 40 | 0 | 1 |  |  |  | 23.57 | 76.4 | 9 | H2O | 34.23 | 50 | 13.3 | 32 | 0.013
1635 | https://doi.org/10.1016/j.memsci.2010.08.007 | chitosan | NC2C(O)C(OC1OC(CO)C(O[*])C(O)C1N)C(CO)OC2[*] | 40 | 0 | 1 |  |  |  | 23.57 | 76.4 | 19 | H2O | 34.23 | 30 | 13.3 | 606.617647 | 0.0378
1636 | https://doi.org/10.1016/j.memsci.2011.03.059 | PDMS | [Si]([*])(C)(C)O([*]) | 5 | 1 | 0 |  |  |  | 26.52 | 58.5 | 19 | organic |  | 30 | 5 | 6.8 | 1.05
1637 | https://doi.org/10.1016/j.memsci.2011.03.059 | PDMS | [Si]([*])(C)(C)O([*]) | 6 | 1 | 0 |  |  |  | 26.52 | 58.5 | 19 | organic |  | 40 | 5 | 9.6 | 1.36
1638 | https://doi.org/10.1016/j.memsci.2011.03.059 | PDMS | [Si]([*])(C)(C)O([*]) | 5 | 1 | 0 |  |  |  | 26.52 | 58.5 | 19 | organic |  | 40 | 5 | 9.6 | 1.42
1639 | https://doi.org/10.1016/j.memsci.2011.03.059 | PDMS | [Si]([*])(C)(C)O([*]) | 10 | 1 | 0 |  |  |  | 26.52 | 58.5 | 19 | organic |  | 40 | 5 | 9.55 | 0.84
1640 | https://doi.org/10.1016/j.memsci.2011.03.059 | PDMS | [Si]([*])(C)(C)O([*]) | 8 | 1 | 0 |  |  |  | 26.52 | 58.5 | 19 | organic |  | 40 | 5 | 9.5 | 1.09
1641 | https://doi.org/10.1016/j.memsci.2011.03.059 | PDMS | [Si]([*])(C)(C)O([*]) | 4 | 1 | 0 |  |  |  | 26.52 | 58.5 | 19 | organic |  | 40 | 5 | 7.8 | 1.58
1642 | https://doi.org/10.1016/j.memsci.2011.03.059 | PDMS | [Si]([*])(C)(C)O([*]) | 2 | 1 | 0 |  |  |  | 26.52 | 58.5 | 19 | organic |  | 40 | 5 | 5.6 | 1.81
1643 | https://doi.org/10.1016/j.memsci.2011.03.059 | PDMS | [Si]([*])(C)(C)O([*]) | 5 | 1 | 0 |  |  |  | 26.52 | 58.5 | 19 | organic |  | 50 | 5 | 8.5 | 1.9
1644 | https://doi.org/10.1016/j.memsci.2011.03.059 | PDMS | [Si]([*])(C)(C)O([*]) | 5 | 1 | 0 |  |  |  | 26.52 | 58.5 | 19 | organic |  | 60 | 5 | 7.6 | 2.5
1645 | https://doi.org/10.1016/j.memsci.2011.05.060 | PEBA | [*]C(C(CCCCCNC(OOCCOC)=O)=O)=O | 20 | 0 | 1 |  |  |  | 26.52 | 58.5 | 19 | organic | 15.2 | 25 | 0 | 2.4 | 0.08
1646 | https://doi.org/10.1016/j.memsci.2011.08.040 | PVA | C([*])C([*])(O) | 40 | 0 | 1 |  |  | 7.5% | 23.57 | 76.4 | 9 | H2O | 34.23 | 40 | 13.33 | 3452 | 0.035
1647 | https://doi.org/10.1016/j.memsci.2011.08.040 | PVA | C([*])C([*])(O) | 40 | 0 | 1 |  |  | 15% | 23.57 | 76.4 | 9 | H2O | 34.23 | 40 | 13.33 | 2638 | 0.046
1648 | https://doi.org/10.1016/j.memsci.2011.08.040 | PVA | C([*])C([*])(O) | 40 | 0 | 1 |  |  | 5% | 23.57 | 76.4 | 9 | H2O | 34.23 | 40 | 13.33 | 1991 | 0.06
1649 | https://doi.org/10.1016/j.memsci.2011.08.040 | PVA | C([*])C([*])(O) | 40 | 0 | 1 |  |  | 20% | 23.57 | 76.4 | 9 | H2O | 34.23 | 40 | 13.33 | 1491 | 0.072
1650 | https://doi.org/10.1016/j.memsci.2011.08.060 | PDMS | [Si]([*])(C)(C)O([*]) | 200 | 0 | 1 |  |  | 10% | 26.52 | 58.5 | 0.0309 | organic | 5.31 | 25 | 2 | 0.21 | 0.16524
1651 | https://doi.org/10.1016/j.memsci.2011.08.060 | PDMS | [Si]([*])(C)(C)O([*]) | 200 | 0 | 1 |  |  | 10% | 26.52 | 58.5 | 0.0526 | organic | 5.31 | 25 | 2 | 0.22 | 0.15336
1652 | https://doi.org/10.1016/j.memsci.2011.08.060 | PDMS | [Si]([*])(C)(C)O([*]) | 200 | 0 | 1 |  |  | 10% | 26.52 | 58.5 | 0.1111 | organic | 5.31 | 25 | 2 | 0.37 | 0.13284
1653 | https://doi.org/10.1016/j.memsci.2011.08.060 | PDMS | [Si]([*])(C)(C)O([*]) | 200 | 0 | 1 |  |  | 10% | 26.52 | 58.5 | 0.25 | organic | 5.31 | 25 | 2 | 0.81 | 0.12384
1654 | https://doi.org/10.1016/j.memsci.2011.08.060 | PDMS | [Si]([*])(C)(C)O([*]) | 200 | 0 | 1 | 8000 | 30% | 10% | 26.52 | 58.5 | 1 | organic | 5.31 | 25 | 2 | 2.85 | 0.8442
1655 | https://doi.org/10.1016/j.memsci.2011.08.060 | PDMS | [Si]([*])(C)(C)O([*]) | 200 | 0 | 1 |  |  | 10% | 26.52 | 58.5 | 1 | organic | 5.31 | 25 | 2 | 2.07 | 0.08604
1656 | https://doi.org/10.1016/j.memsci.2011.08.060 | PDMS | [Si]([*])(C)(C)O([*]) | 200 | 0 | 1 | 8000 | 30% | 10% | 26.52 | 58.5 | 4 | organic | 5.31 | 25 | 2 | 6.31 | 0.4266
1657 | https://doi.org/10.1016/j.memsci.2011.08.060 | PDMS | [Si]([*])(C)(C)O([*]) | 200 | 0 | 1 |  |  | 10% | 26.52 | 58.5 | 4 | organic | 5.31 | 25 | 2 | 4.43 | 0.04806
1658 | https://doi.org/10.1016/j.memsci.2011.08.060 | PDMS | [Si]([*])(C)(C)O([*]) | 200 | 0 | 1 | 8000 | 30% | 10% | 26.52 | 58.5 | 9 | organic | 5.31 | 25 | 2 | 13 | 0.342
1659 | https://doi.org/10.1016/j.memsci.2011.08.060 | PDMS | [Si]([*])(C)(C)O([*]) | 200 | 0 | 1 | 8000 | 30% | 10% | 26.52 | 58.5 | 9 | organic | 5.31 | 25 | 2 | 12.5 | 0.3321
1660 | https://doi.org/10.1016/j.memsci.2011.08.060 | PDMS | [Si]([*])(C)(C)O([*]) | 200 | 0 | 1 | 8000 | 20% | 10% | 26.52 | 58.5 | 9 | organic | 5.31 | 25 | 2 | 12 | 0.234
1661 | https://doi.org/10.1016/j.memsci.2011.08.060 | PDMS | [Si]([*])(C)(C)O([*]) | 200 | 0 | 1 | 8000 | 10% | 10% | 26.52 | 58.5 | 9 | organic | 5.31 | 25 | 2 | 10 | 0.09
1662 | https://doi.org/10.1016/j.memsci.2011.08.060 | PDMS | [Si]([*])(C)(C)O([*]) | 200 | 0 | 1 |  |  | 10% | 26.52 | 58.5 | 9 | organic | 5.31 | 25 | 2 | 9.9 | 1.9764
1663 | https://doi.org/10.1016/j.memsci.2011.08.060 | PDMS | [Si]([*])(C)(C)O([*]) | 200 | 0 | 1 |  |  | 10% | 26.52 | 58.5 | 9 | organic | 5.31 | 25 | 2 | 9.21 | 0.04104
1664 | https://doi.org/10.1016/j.memsci.2012.05.056 | PPSU | O=S(=O)(c1ccc([*])cc1)c4ccc(Oc3ccc(c2ccc(O[*])cc2)cc3)cc4 | 16 | 0 | 1 |  |  | 10% | 29.61 | 40.49 | 5.6667 | H2O | 15.2 | 22 | 1 | 550 | 0.01
1665 | https://doi.org/10.1016/j.memsci.2012.05.056 | PPSU | O=S(=O)(c1ccc([*])cc1)c4ccc(Oc3ccc(c2ccc(O[*])cc2)cc3)cc4 | 16 | 0 | 1 |  |  |  | 26.52 | 58.5 | 5.6667 | H2O | 15.2 | 35 | 1 | 198
1666 | https://doi.org/10.1016/j.memsci.2012.05.056 | PPSU | O=S(=O)(c1ccc([*])cc1)c4ccc(Oc3ccc(c2ccc(O[*])cc2)cc3)cc4 | 16 | 0 | 1 |  |  | 10% | 29.61 | 40.49 | 5.6667 | H2O | 15.2 | 45 | 1 | 230 | 0.01
1667 | https://doi.org/10.1016/j.memsci.2012.05.056 | PPSU | O=S(=O)(c1ccc([*])cc1)c4ccc(Oc3ccc(c2ccc(O[*])cc2)cc3)cc4 | 16 | 0 | 1 |  |  | 10% | 29.61 | 40.49 | 5.6667 | H2O | 15.2 | 60 | 1 | 220 | 0.03
1668 | https://doi.org/10.1016/j.memsci.2012.05.056 | PPSU | O=S(=O)(c1ccc([*])cc1)c4ccc(Oc3ccc(c2ccc(O[*])cc2)cc3)cc4 | 16 | 0 | 1 |  |  | 10% | 29.61 | 40.49 | 5.6667 | H2O | 15.2 | 75 | 1 | 200 | 0.05
1669 | https://doi.org/10.1016/j.memsci.2013.01.006 | PDMS | [Si]([*])(C)(C)O([*]) | 1 | 0 | 1 |  |  |  | 26.52 | 58.5 | 19 | organic | 24.6 | 60 | 2 | 7.692308 | 3.28
1670 | https://doi.org/10.1016/j.memsci.2013.03.028 | chitosan | NC2C(O)C(OC1OC(CO)C(O[*])C(O)C1N)C(CO)OC2[*] | 18 | 0 | 1 | 1000 | 5% | 50% | 26.52 | 58.5 | 9 | H2O |  | 25 |  | 2812 | 0.32
1671 | https://doi.org/10.1016/j.memsci.2013.03.028 | chitosan | NC2C(O)C(OC1OC(CO)C(O[*])C(O)C1N)C(CO)OC2[*] | 18 | 0 | 1 | 1000 | 6% | 50% | 26.52 | 58.5 | 9 | H2O |  | 25 |  | 2368 | 0.34
1672 | https://doi.org/10.1016/j.memsci.2013.03.028 | chitosan | NC2C(O)C(OC1OC(CO)C(O[*])C(O)C1N)C(CO)OC2[*] | 18 | 0 | 1 | 1000 | 4% | 50% | 26.52 | 58.5 | 9 | H2O |  | 25 |  | 992 | 0.86
1673 | https://doi.org/10.1016/j.memsci.2013.03.028 | chitosan | NC2C(O)C(OC1OC(CO)C(O[*])C(O)C1N)C(CO)OC2[*] | 18 | 0 | 1 | 1000 | 3.5% | 50% | 26.52 | 58.5 | 9 | H2O |  | 25 |  | 783 | 0.79
1674 | https://doi.org/10.1016/j.memsci.2013.03.028 | chitosan | NC2C(O)C(OC1OC(CO)C(O[*])C(O)C1N)C(CO)OC2[*] | 18 | 0 | 1 | 1000 | 2.5% | 50% | 26.52 | 58.5 | 9 | H2O |  | 25 |  | 538 | 1.21
1675 | https://doi.org/10.1016/j.memsci.2013.03.028 | chitosan | NC2C(O)C(OC1OC(CO)C(O[*])C(O)C1N)C(CO)OC2[*] | 18 | 0 | 1 |  |  | 50% | 26.52 | 58.5 | 9 | H2O |  | 25 |  | 148 | 0.6
1676 | https://doi.org/10.1016/j.memsci.2013.06.025 | PEBA | [*]C(C(CCCCCNC(OOCCOC)=O)=O)=O | 20 | 0 | 1 | 500 | 25% |  | 23.19 | 91.8 | 99 | organic |  | 40 | 4 | 25 | 0.59
1677 | https://doi.org/10.1016/j.memsci.2013.06.025 | PEBA | [*]C(C(CCCCCNC(OOCCOC)=O)=O)=O | 10 | 0 | 1 | 500 | 20% |  | 23.19 | 91.8 | 99 | organic |  | 40 | 4 | 22 | 0.85
1678 | https://doi.org/10.1016/j.memsci.2013.06.025 | PEBA | [*]C(C(CCCCCNC(OOCCOC)=O)=O)=O | 10 | 0 | 1 | 500 | 10% |  | 23.19 | 91.8 | 99 | organic |  | 40 | 4 | 19 | 0.07
1679 | https://doi.org/10.1016/j.memsci.2013.06.025 | PEBA | [*]C(C(CCCCCNC(OOCCOC)=O)=O)=O | 10 | 0 | 1 |  |  |  | 23.19 | 91.8 | 99 | organic |  | 40 | 4 | 18 | 0.062
1680 | https://doi.org/10.1016/j.memsci.2013.06.025 | PEBA | [*]C(C(CCCCCNC(OOCCOC)=O)=O)=O | 10 | 0 | 1 | 500 | 25% |  | 23.19 | 91.8 | 99 | organic |  | 40 | 4 | 16.5 | 0.6
1681 | https://doi.org/10.1016/j.memsci.2013.06.025 | PEBA | [*]C(C(CCCCCNC(OOCCOC)=O)=O)=O | 10 | 0 | 1 | 500 | 20% |  | 26.52 | 58.5 | 99 | organic |  | 40 | 4 | 3.846154
1682 | https://doi.org/10.1016/j.memsci.2015.05.070 | PDMS | [Si]([*])(C)(C)O([*]) | 3 | 0 | 1 |  |  | 1% | 26.52 | 58.5 | 19 | organic |  | 80 | 1 | 7.5 | 1.5
1683 | https://doi.org/10.1016/j.memsci.2015.12.028 | PDMS | [Si]([*])(C)(C)O([*]) | 196 | 1 | 0 | 180 | 30% | 5% | 26.52 | 58.5 | 15.6667 | organic | 15.89 | 40 | 1 | 14.285714
1684 | https://doi.org/10.1016/j.memsci.2015.12.028 | PDMS | [Si]([*])(C)(C)O([*]) | 198 | 1 | 0 | 1000 | 30% | 5% | 26.52 | 58.5 | 15.6667 | organic | 15.89 | 40 | 1 | 14.285714
1685 | https://doi.org/10.1016/j.memsci.2015.12.028 | PDMS | [Si]([*])(C)(C)O([*]) | 120 | 1 | 0 |  |  | 5% | 26.52 | 58.5 | 15.6667 | organic | 15.89 | 40 | 1 | 9.090909
1686 | https://doi.org/10.1016/j.memsci.2016.09.064 | NaAlg | [*]C1[C@@H](O)[C@@H](O)C(O[*])O[C@@H]1C(O[Na])=O | 1.7 | 0 | 1 | 129.8 | 4% |  | 26.52 | 58.5 | 9 | H2O | 25.6 | 40 | 3 | 640 | 0.9
1687 | https://doi.org/10.1016/j.memsci.2016.09.064 | NaAlg | [*]C1[C@@H](O)[C@@H](O)C(O[*])O[C@@H]1C(O[Na])=O | 1.7 | 0 | 1 | 129.8 | 6% |  | 26.52 | 58.5 | 9 | H2O | 25.6 | 40 | 3 | 620 | 1.1
1688 | https://doi.org/10.1016/j.memsci.2016.09.064 | NaAlg | [*]C1[C@@H](O)[C@@H](O)C(O[*])O[C@@H]1C(O[Na])=O | 1.7 | 0 | 1 | 129.8 | 2% |  | 26.52 | 58.5 | 9 | H2O | 25.6 | 40 | 3 | 600 | 0.8
1689 | https://doi.org/10.1016/j.memsci.2016.09.064 | NaAlg | [*]C1[C@@H](O)[C@@H](O)C(O[*])O[C@@H]1C(O[Na])=O | 1.6 | 0 | 1 |  |  |  | 26.52 | 58.5 | 9 | H2O | 25.6 | 40 | 3 | 600 | 0.9
1690 | https://doi.org/10.1016/j.memsci.2016.09.064 | NaAlg | [*]C1[C@@H](O)[C@@H](O)C(O[*])O[C@@H]1C(O[Na])=O | 1.7 | 0 | 1 | 129.8 | 8% |  | 26.52 | 58.5 | 9 | H2O | 25.6 | 40 | 3 | 600 | 1.15
1691 | https://doi.org/10.1016/j.memsci.2016.09.064 | NaAlg | [*]C1[C@@H](O)[C@@H](O)C(O[*])O[C@@H]1C(O[Na])=O | 1.6 | 0 | 1 |  |  |  | 26.52 | 58.5 | 9 | H2O | 25.6 | 40 | 3 | 580 | 0.9
1692 | https://doi.org/10.1016/j.memsci.2016.09.064 | NaAlg | [*]C1[C@@H](O)[C@@H](O)C(O[*])O[C@@H]1C(O[Na])=O | 1.7 | 0 | 1 | 129.8 | 10% |  | 26.52 | 58.5 | 9 | H2O | 25.6 | 40 | 3 | 500 | 0.95
1693 | https://doi.org/10.1016/j.memsci.2016.10.021 | P84 | [*]c2ccc(Cc1ccc([*])cc1)cc2.Cc1cc([*])ccc1n5c(=O)c4ccc(C(=O)c3ccc2c(=O)n([*])c(=O)c2c3)cc4c5=O | 50 | 0 | 1 |  |  |  | 23.57 | 76.4 | 5.6667 | H2O | 15.2 | 60 | 1 | 5661 | 0.015
1694 | https://doi.org/10.1016/j.memsci.2016.10.021 | P84 | [*]c2ccc(Cc1ccc([*])cc1)cc2.Cc1cc([*])ccc1n5c(=O)c4ccc(C(=O)c3ccc2c(=O)n([*])c(=O)c2c3)cc4c5=O | 50 | 0 | 1 |  |  |  | 23.19 | 91.8 | 5.6667 | H2O | 15.2 | 60 | 1 | 5661 | 0.018
1695 | https://doi.org/10.1016/j.memsci.2016.10.021 | P84 | [*]c2ccc(Cc1ccc([*])cc1)cc2.Cc1cc([*])ccc1n5c(=O)c4ccc(C(=O)c3ccc2c(=O)n([*])c(=O)c2c3)cc4c5=O | 50 | 0 | 1 |  |  |  | 26.52 | 58.5 | 5.6667 | H2O | 15.2 | 60 | 1 | 2822 | 0.019
1696 | https://doi.org/10.1016/j.memsci.2016.10.021 | Torlon | O=C(Nc2ccc(Oc1ccc([*])cc1)cc2)c4ccc3c(=O)n([*])c(=O)c3c4.O=C(Nc1cccc([*])c1)c3ccc2c(=O)n([*])c(=O)c2c3 | 50 | 0 | 1 |  |  |  | 23.19 | 91.8 | 5.6667 | H2O | 15.2 | 60 | 1 | 5661 | 0.01
1697 | https://doi.org/10.1016/j.memsci.2016.10.021 | Torlon | O=C(Nc2ccc(Oc1ccc([*])cc1)cc2)c4ccc3c(=O)n([*])c(=O)c3c4.O=C(Nc1cccc([*])c1)c3ccc2c(=O)n([*])c(=O)c2c3 | 50 | 0 | 1 |  |  |  | 23.57 | 76.4 | 5.6667 | H2O | 15.2 | 60 | 1 | 2828 | 0.01
1698 | https://doi.org/10.1016/j.memsci.2016.10.021 | Torlon | O=C(Nc2ccc(Oc1ccc([*])cc1)cc2)c4ccc3c(=O)n([*])c(=O)c3c4.O=C(Nc1cccc([*])c1)c3ccc2c(=O)n([*])c(=O)c2c3 | 50 | 0 | 1 |  |  |  | 26.52 | 58.5 | 5.6667 | H2O | 15.2 | 60 | 1 | 2155 | 0.01
1699 | https://doi.org/10.1016/j.memsci.2016.11.029 | PDMS | [Si]([*])(C)(C)O([*]) | 30 | 0 | 1 | 500 | 67% | 10% | 26.52 | 58.5 | 19 | organic | 9 | 20 | 3 | 22 | 0.4
1700 | https://doi.org/10.1016/j.memsci.2016.11.029 | PDMS | [Si]([*])(C)(C)O([*]) | 15 | 0 | 1 | 500 | 67% | 10% | 26.52 | 58.5 | 19 | organic | 9 | 20 | 3 | 21 | 0.7
1701 | https://doi.org/10.1016/j.memsci.2016.11.029 | PDMS | [Si]([*])(C)(C)O([*]) | 8 | 0 | 1 | 500 | 67% | 10% | 26.52 | 58.5 | 19 | organic | 9 | 20 | 3 | 18 | 1.2
1702 | https://doi.org/10.1016/j.memsci.2016.11.029 | PDMS | [Si]([*])(C)(C)O([*]) | 5 | 0 | 1 | 500 | 67% | 10% | 26.52 | 58.5 | 19 | organic | 9 | 20 | 3 | 16.666667 | 1.5
1703 | https://doi.org/10.1016/j.memsci.2016.11.029 | PDMS | [Si]([*])(C)(C)O([*]) | 30 | 0 | 1 | 500 | 67% | 10% | 26.52 | 58.5 | 19 | organic | 9 | 30 | 3 | 25 | 0.4
1704 | https://doi.org/10.1016/j.memsci.2016.11.029 | PDMS | [Si]([*])(C)(C)O([*]) | 15 | 0 | 1 | 500 | 67% | 10% | 26.52 | 58.5 | 19 | organic | 9 | 30 | 3 | 22.5 | 1
1705 | https://doi.org/10.1016/j.memsci.2016.11.029 | PDMS | [Si]([*])(C)(C)O([*]) | 8 | 0 | 1 | 500 | 67% | 10% | 26.52 | 58.5 | 19 | organic | 9 | 30 | 3 | 17.5 | 2
1706 | https://doi.org/10.1016/j.memsci.2016.11.029 | PDMS | [Si]([*])(C)(C)O([*]) | 5 | 0 | 1 | 500 | 67% | 10% | 26.52 | 58.5 | 19 | organic | 9 | 30 | 3 | 16.666667 | 3
1707 | https://doi.org/10.1016/j.memsci.2016.11.029 | PDMS | [Si]([*])(C)(C)O([*]) | 30 | 0 | 1 | 500 | 67% | 10% | 26.52 | 58.5 | 19 | organic | 9 | 40 | 3 | 27.5 | 0.45
1708 | https://doi.org/10.1016/j.memsci.2016.11.029 | PDMS | [Si]([*])(C)(C)O([*]) | 15 | 0 | 1 | 500 | 67% | 10% | 26.52 | 58.5 | 19 | organic | 9 | 40 | 3 | 24 | 1.4
1709 | https://doi.org/10.1016/j.memsci.2016.11.029 | PDMS | [Si]([*])(C)(C)O([*]) | 8 | 0 | 1 | 500 | 67% | 10% | 26.52 | 58.5 | 19 | organic | 9 | 40 | 3 | 17 | 2.8
1710 | https://doi.org/10.1016/j.memsci.2016.11.029 | PDMS | [Si]([*])(C)(C)O([*]) | 5 | 0 | 1 | 500 | 67% | 10% | 26.52 | 58.5 | 19 | organic | 9 | 40 | 3 | 16.666667 | 3.8
1711 | https://doi.org/10.1016/j.memsci.2016.11.029 | PDMS | [Si]([*])(C)(C)O([*]) | 30 | 0 | 1 | 500 | 67% | 10% | 26.52 | 58.5 | 19 | organic | 9 | 50 | 3 | 30 | 0.5
1712 | https://doi.org/10.1016/j.memsci.2016.11.029 | PDMS | [Si]([*])(C)(C)O([*]) | 15 | 0 | 1 | 500 | 67% | 10% | 26.52 | 58.5 | 19 | organic | 9 | 50 | 3 | 25 | 2
1713 | https://doi.org/10.1016/j.memsci.2016.11.029 | PDMS | [Si]([*])(C)(C)O([*]) | 5 | 0 | 1 | 500 | 67% | 10% | 26.52 | 58.5 | 19 | organic | 9 | 50 | 3 | 16.666667 | 5.5
1714 | https://doi.org/10.1016/j.memsci.2016.11.029 | PDMS | [Si]([*])(C)(C)O([*]) | 8 | 0 | 1 | 500 | 67% | 10% | 26.52 | 58.5 | 19 | organic | 9 | 50 | 3 | 16 | 3.1
1715 | https://doi.org/10.1016/j.memsci.2016.11.029 | PDMS | [Si]([*])(C)(C)O([*]) | 5 | 0 | 1 | 500 | 67% | 10% | 26.52 | 58.5 | 19 | organic | 9 | 60 | 3 | 14.285714 | 6.83
1716 | https://doi.org/10.1016/j.memsci.2017.02.006 | PDMS | [Si]([*])(C)(C)O([*]) | 300 | 0 | 1 | 600 | 40% | 10% | 23.19 | 91.8 | 0.0101 | organic | 1.43 | 60 | 0.05 | 4
1717 | https://doi.org/10.1016/j.memsci.2017.02.006 | PDMS | [Si]([*])(C)(C)O([*]) | 300 | 0 | 1 | 600 | 40% | 10% | 26.52 | 58.5 | 49 | organic | 1.43 | 60 | 0.05 | 0.6
1718 | https://doi.org/10.1016/j.memsci.2017.05.040 | NaAlg | [*]C1[C@@H](O)[C@@H](O)C(O[*])O[C@@H]1C(O[Na])=O | 0.2 | 0 | 1 |  |  |  | 26.52 | 58.5 | 9 | H2O | 25.6 | 36 | 3 | 680 | 1.82
1719 | https://doi.org/10.1016/j.memsci.2017.05.040 | NaAlg | [*]C1[C@@H](O)[C@@H](O)C(O[*])O[C@@H]1C(O[Na])=O | 0.2 | 0 | 1 |  |  |  | 29.61 | 40.49 | 9 | H2O | 25.6 | 76 | 3 | 653 | 1.8
1720 | https://doi.org/10.1016/j.memsci.2019.01.023 | PA | [*]NCCCCCC([*])=O | 0.14 | 1 | 0 |  |  |  | 23.57 | 76.4 | 0.1111 | organic |  | 60 |  | 132 | 9.81
1721 | https://doi.org/10.1016/j.msec.2005.12.002 | PAN | [*]CC(C#N)[*] |  | 0 | 1 |  |  |  | 23.57 | 76.4 | 10.1111 | H2O | 13.9 | 70 | 6.66 | 495 | 1.8
1722 | https://doi.org/10.1016/j.seppur.2007.05.015 | PVA | C([*])C([*])(O) | 50 | 0 | 1 | 500 | 15% | 2.5% | 19.76 | 49 | 2.3333 | H2O | 20 | 30 | 0.33 | 51 | 0.309
1723 | https://doi.org/10.1016/j.seppur.2007.05.015 | PVA | C([*])C([*])(O) | 50 | 0 | 1 | 500 | 10% | 2.5% | 19.76 | 49 | 2.3333 | H2O | 20 | 30 | 0.33 | 25 | 0.286
1724 | https://doi.org/10.1016/j.seppur.2007.05.015 | PVA | C([*])C([*])(O) | 50 | 0 | 1 | 500 | 5% | 2.5% | 19.76 | 49 | 2.3333 | H2O | 20 | 30 | 0.33 | 20 | 0.261
1725 | https://doi.org/10.1016/j.seppur.2007.05.015 | PVA | C([*])C([*])(O) | 50 | 0 | 1 |  |  | 2.5% | 19.76 | 49 | 2.3333 | H2O | 20 | 30 | 0.33 | 7 | 0.247
1726 | https://doi.org/10.1016/j.seppur.2007.05.015 | PVA | C([*])C([*])(O) | 50 | 0 | 1 | 500 | 15% | 2.5% | 19.76 | 49 | 3 | H2O | 20 | 30 | 0.33 | 84 | 0.281
1727 | https://doi.org/10.1016/j.seppur.2007.05.015 | PVA | C([*])C([*])(O) | 50 | 0 | 1 | 500 | 10% | 2.5% | 19.76 | 49 | 3 | H2O | 20 | 30 | 0.33 | 45 | 0.265
1728 | https://doi.org/10.1016/j.seppur.2007.05.015 | PVA | C([*])C([*])(O) | 50 | 0 | 1 | 500 | 5% | 2.5% | 19.76 | 49 | 3 | H2O | 20 | 30 | 0.33 | 27 | 0.249
1729 | https://doi.org/10.1016/j.seppur.2007.05.015 | PVA | C([*])C([*])(O) | 50 | 0 | 1 |  |  | 2.5% | 19.76 | 49 | 3 | H2O | 20 | 30 | 0.33 | 9 | 0.232
1730 | https://doi.org/10.1016/j.seppur.2007.05.015 | PVA | C([*])C([*])(O) | 50 | 0 | 1 | 500 | 15% | 2.5% | 19.76 | 49 | 4 | H2O | 20 | 30 | 0.33 | 147 | 0.267
1731 | https://doi.org/10.1016/j.seppur.2007.05.015 | PVA | C([*])C([*])(O) | 50 | 0 | 1 | 500 | 10% | 2.5% | 19.76 | 49 | 4 | H2O | 20 | 30 | 0.33 | 83 | 0.252
1732 | https://doi.org/10.1016/j.seppur.2007.05.015 | PVA | C([*])C([*])(O) | 50 | 0 | 1 | 500 | 5% | 2.5% | 19.76 | 49 | 4 | H2O | 20 | 30 | 0.33 | 48 | 0.235
1733 | https://doi.org/10.1016/j.seppur.2007.05.015 | PVA | C([*])C([*])(O) | 50 | 0 | 1 |  |  | 2.5% | 19.76 | 49 | 4 | H2O | 20 | 30 | 0.33 | 12 | 0.213
1734 | https://doi.org/10.1016/j.seppur.2007.05.015 | PVA | C([*])C([*])(O) | 50 | 0 | 1 | 500 | 15% | 2.5% | 19.76 | 49 | 5.6667 | H2O | 20 | 30 | 0.33 | 509 | 0.224
1735 | https://doi.org/10.1016/j.seppur.2007.05.015 | PVA | C([*])C([*])(O) | 50 | 0 | 1 | 500 | 10% | 2.5% | 19.76 | 49 | 5.6667 | H2O | 20 | 30 | 0.33 | 143 | 0.201
1736 | https://doi.org/10.1016/j.seppur.2007.05.015 | PVA | C([*])C([*])(O) | 50 | 0 | 1 | 500 | 5% | 2.5% | 19.76 | 49 | 5.6667 | H2O | 20 | 30 | 0.33 | 107 | 0.185
1737 | https://doi.org/10.1016/j.seppur.2007.05.015 | PVA | C([*])C([*])(O) | 50 | 0 | 1 |  |  | 2.5% | 19.76 | 49 | 5.6667 | H2O | 20 | 30 | 0.33 | 32 | 0.163
1738 | https://doi.org/10.1016/j.seppur.2007.05.015 | PVA | C([*])C([*])(O) | 50 | 0 | 1 | 500 | 15% | 2.5% | 19.76 | 49 | 9 | H2O | 20 | 30 | 0.33 | 1689 | 0.213
1739 | https://doi.org/10.1016/j.seppur.2007.05.015 | PVA | C([*])C([*])(O) | 50 | 0 | 1 | 500 | 10% | 2.5% | 19.76 | 49 | 9 | H2O | 20 | 30 | 0.33 | 557 | 0.167
1740 | https://doi.org/10.1016/j.seppur.2007.05.015 | PVA | C([*])C([*])(O) | 50 | 0 | 1 | 500 | 5% | 2.5% | 19.76 | 49 | 9 | H2O | 20 | 30 | 0.33 | 230 | 0.142
1741 | https://doi.org/10.1016/j.seppur.2007.05.015 | PVA | C([*])C([*])(O) | 50 | 0 | 1 |  |  | 2.5% | 19.76 | 49 | 9 | H2O | 20 | 30 | 0.33 | 59 | 0.128
1742 | https://doi.org/10.1016/j.seppur.2007.05.015 | PVA | C([*])C([*])(O) | 50 | 0 | 1 | 500 | 15% | 2.5% | 19.76 | 49 | 9 | H2O | 20 | 40 | 0.33 | 694 | 0.301
1743 | https://doi.org/10.1016/j.seppur.2007.05.015 | PVA | C([*])C([*])(O) | 50 | 0 | 1 | 500 | 10% | 2.5% | 19.76 | 49 | 9 | H2O | 20 | 40 | 0.33 | 233 | 0.241
1744 | https://doi.org/10.1016/j.seppur.2007.05.015 | PVA | C([*])C([*])(O) | 50 | 0 | 1 | 500 | 5% | 2.5% | 19.76 | 49 | 9 | H2O | 20 | 40 | 0.33 | 191 | 0.195
1745 | https://doi.org/10.1016/j.seppur.2007.05.015 | PVA | C([*])C([*])(O) | 50 | 0 | 1 |  |  | 2.5% | 19.76 | 49 | 9 | H2O | 20 | 40 | 0.33 | 36 | 0.149
1746 | https://doi.org/10.1016/j.seppur.2007.05.015 | PVA | C([*])C([*])(O) | 50 | 0 | 1 | 500 | 15% | 2.5% | 19.76 | 49 | 9 | H2O | 20 | 50 | 0.33 | 311 | 0.457
1747 | https://doi.org/10.1016/j.seppur.2007.05.015 | PVA | C([*])C([*])(O) | 50 | 0 | 1 | 500 | 10% | 2.5% | 19.76 | 49 | 9 | H2O | 20 | 50 | 0.33 | 154 | 0.327
1748 | https://doi.org/10.1016/j.seppur.2007.05.015 | PVA | C([*])C([*])(O) | 50 | 0 | 1 | 500 | 5% | 2.5% | 19.76 | 49 | 9 | H2O | 20 | 50 | 0.33 | 135 | 0.272
1749 | https://doi.org/10.1016/j.seppur.2007.05.015 | PVA | C([*])C([*])(O) | 50 | 0 | 1 |  |  | 2.5% | 19.76 | 49 | 9 | H2O | 20 | 50 | 0.33 | 20 | 0.23
1750 | https://doi.org/10.1016/j.seppur.2016.02.040 | PDMS | [Si]([*])(C)(C)O([*]) | 20 | 0 | 1 |  |  | 20% | 23.19 | 91.8 | 32.3333 | organic | 22 | 40 | 1 | 37 | 0.2
1751 | https://doi.org/10.1016/j.seppur.2016.02.040 | PDMS | [Si]([*])(C)(C)O([*]) | 20 | 0 | 1 |  |  | 20% | 23.19 | 91.8 | 32.3333 | organic | 22 | 50 | 1 | 43.999999 | 0.7
1752 | https://doi.org/10.1016/j.seppur.2016.02.040 | PDMS | [Si]([*])(C)(C)O([*]) | 20 | 0 | 1 | 80 | 20% | 20% | 23.19 | 91.8 | 32.3333 | organic | 22 | 60 | 1 | 65.000002 | 1.69
1753 | https://doi.org/10.1016/j.seppur.2016.02.040 | PDMS | [Si]([*])(C)(C)O([*]) | 20 | 0 | 1 | 80 | 30% | 20% | 23.19 | 91.8 | 32.3333 | organic | 22 | 60 | 1 | 56.999999 | 2
1754 | https://doi.org/10.1016/j.seppur.2016.02.040 | PDMS | [Si]([*])(C)(C)O([*]) | 20 | 0 | 1 | 80 | 10% | 20% | 23.19 | 91.8 | 32.3333 | organic | 22 | 60 | 1 | 50 | 0.9
1755 | https://doi.org/10.1016/j.seppur.2016.02.040 | PDMS | [Si]([*])(C)(C)O([*]) | 20 | 0 | 1 | 80 | 40% | 20% | 23.19 | 91.8 | 32.3333 | organic | 22 | 60 | 1 | 38.999999 | 2.5
1756 | https://doi.org/10.1016/j.seppur.2016.02.040 | PDMS | [Si]([*])(C)(C)O([*]) | 20 | 0 | 1 |  |  | 20% | 23.19 | 91.8 | 32.3333 | organic | 22 | 60 | 1 | 20 | 0.7
1757 | https://doi.org/10.1016/j.seppur.2016.02.040 | PDMS | [Si]([*])(C)(C)O([*]) | 20 | 0 | 1 |  |  | 20% | 23.19 | 91.8 | 32.3333 | organic | 22 | 70 | 1 | 40 | 1.7
1758 | https://doi.org/10.1016/j.seppur.2016.02.040 | PDMS | [Si]([*])(C)(C)O([*]) | 20 | 0 | 1 |  |  | 20% | 23.19 | 91.8 | 32.3333 | organic | 22 | 80 | 1 | 36 | 2.4
1759 | https://doi.org/10.1016/j.seppur.2019.116144 | PDMS | [Si]([*])(C)(C)O([*]) | 10 | 0 | 1 |  |  |  | 24.26 | 83.19 | 99 | organic |  | 80 |  | 36 | 1
1760 | https://doi.org/10.1016/j.seppur.2019.116144 | PTFPMS | [*][Si](C)(O[*])CCC(F)(F)F | 10 | 0 | 1 |  |  |  | 24.26 | 83.19 | 24 | organic |  | 80 |  | 29 | 2.4
1761 | https://doi.org/10.1016/j.seppur.2019.116144 | PTFPMS | [*][Si](C)(O[*])CCC(F)(F)F | 10 | 0 | 1 |  |  |  | 24.26 | 83.19 | 32.3333 | organic |  | 80 |  | 30 | 2.2
1762 | https://doi.org/10.1016/j.seppur.2019.116144 | PTFPMS | [*][Si](C)(O[*])CCC(F)(F)F | 30 | 0 | 1 |  |  |  | 24.26 | 83.19 | 49 | organic |  | 80 |  | 31 | 1.8
1763 | https://doi.org/10.1016/j.seppur.2019.116144 | PTFPMS | [*][Si](C)(O[*])CCC(F)(F)F | 10 | 0 | 1 |  |  |  | 24.26 | 83.19 | 99 | organic |  | 35 |  | 50 | 0.3
1764 | https://doi.org/10.1016/j.seppur.2019.116144 | PTFPMS | [*][Si](C)(O[*])CCC(F)(F)F | 10 | 0 | 1 |  |  |  | 24.26 | 83.19 | 99 | organic |  | 50 |  | 48 | 0.4
1765 | https://doi.org/10.1016/j.seppur.2019.116144 | PTFPMS | [*][Si](C)(O[*])CCC(F)(F)F | 10 | 0 | 1 |  |  |  | 24.26 | 83.19 | 99 | organic |  | 65 |  | 43 | 0.6
1766 | https://doi.org/10.1016/j.seppur.2019.116144 | PTFPMS | [*][Si](C)(O[*])CCC(F)(F)F | 10 | 0 | 1 |  |  |  | 24.26 | 83.19 | 99 | organic |  | 80 |  | 36 | 1.2
1767 | https://doi.org/10.1016/j.seppur.2019.116144 | PTFPMS | [*][Si](C)(O[*])CCC(F)(F)F | 15 | 0 | 1 |  |  |  | 24.26 | 83.19 | 99 | organic |  | 80 |  | 32 | 1.3
1768 | https://doi.org/10.1016/j.seppur.2019.116144 | PTFPMS | [*][Si](C)(O[*])CCC(F)(F)F | 10 | 0 | 1 |  |  |  | 24.26 | 83.19 | 99 | organic |  | 95 |  | 22 | 2.4
1769 | https://doi.org/10.1016/j.seppur.2019.116144 | PTFPMS | [*][Si](C)(O[*])CCC(F)(F)F | 10 | 0 | 1 |  |  |  | 24.26 | 83.19 | 199 | organic |  | 80 |  | 33 | 1.12
1770 | https://doi.org/10.1016/j.seppur.2020.116675 | PDMS | [Si]([*])(C)(C)O([*]) | 9.5 | 0 | 1 |  |  | 20% | 26.52 | 58.5 | 15.666 | organic | 22 | 60 | 3 | 10 | 1.42
1771 | https://doi.org/10.1016/j.seppur.2020.117804 | PEBA | [*]C(C(CCCCCNC(OOCCOC)=O)=O)=O | 15.5 | 0 | 1 |  |  |  | 24.1 | 89 |  | organic | 12 | 50 | 1 | 15.4 | 1.09
1772 | https://doi.org/10.1016/j.seppur.2020.117804 | PEBA | [*]C(C(CCCCCNC(OOCCOC)=O)=O)=O | 12.6 | 0 | 1 |  |  |  | 24.1 | 89 |  | organic | 12 | 50 | 1 | 13 | 1.43
1773 | https://doi.org/10.1016/j.seppur.2020.117804 | PEBA | [*]C(C(CCCCCNC(OOCCOC)=O)=O)=O | 9.5 | 0 | 1 |  |  |  | 24.1 | 89 |  | organic | 12 | 50 | 1 | 10.5 | 1.78
1774 | https://doi.org/10.1016/j.seppur.2020.117804 | PEBA | [*]C(C(CCCCCNC(OOCCOC)=O)=O)=O | 9.5 | 0 | 1 |  |  |  | 24.1 | 89 |  | organic | 12 | 60 | 1 | 15
1775 | https://doi.org/10.1016/j.seppur.2020.117804 | PEBA | [*]C(C(CCCCCNC(OOCCOC)=O)=O)=O | 9.5 | 0 | 1 |  |  |  | 24.1 | 89 |  | organic | 12 | 70 | 1 | 14
1776 | https://doi.org/10.1016/j.seppur.2020.117804 | PEBA | [*]C(C(CCCCCNC(OOCCOC)=O)=O)=O | 9.5 | 0 | 1 |  |  |  | 24.1 | 89 |  | organic | 12 | 75 | 1 | 13
1777 | https://doi.org/10.1016/j.seppur.2020.117804 | PEBA | [*]C(C(CCCCCNC(OOCCOC)=O)=O)=O | 9.5 | 0 | 1 |  |  |  | 24.1 | 89 |  | organic | 12 | 80 | 1 | 9
1778 | https://doi.org/10.1016/S0011-9164(02)00690-2 | PDMS | [Si]([*])(C)(C)O([*]) | 300 | 0 | 1 |  |  |  | 26.52 | 58.5 | 19 | organic | 12.6 | 30 | 6 | 34 | 0.08
1779 | https://doi.org/10.1016/S0011-9164(02)00690-2 | PDMS | [Si]([*])(C)(C)O([*]) | 300 | 0 | 1 |  |  |  | 26.52 | 58.5 | 19 | organic | 19.6 | 30 | 6 | 33.333333 | 0.11
1780 | https://doi.org/10.1016/S0376-7388(00)80900-X | PVA | C([*])C([*])(O) | 0.1 | 0 | 1 |  |  |  | 23.58 | 80 | 0.0526 | H2O | 160 | 60 | 20 | 90 | 0.15
1781 | https://doi.org/10.1016/S0376-7388(00)80921-7 | PDMS | [Si]([*])(C)(C)O([*]) | 150 | 0 | 1 | 3000 | 60% |  | 23.58 | 80 | 19 | organic | 28.3 | 22.5 | 1 | 38.3 | 0.021
1782 | https://doi.org/10.1016/S0376-7388(00)80921-7 | PDMS | [Si]([*])(C)(C)O([*]) | 150 | 0 | 1 | 3000 | 60% |  | 23.57 | 76.4 | 19 | organic | 28.3 | 22.5 | 1 | 23 | 0.025733
1783 | https://doi.org/10.1016/S0376-7388(00)80921-7 | PDMS | [Si]([*])(C)(C)O([*]) | 150 | 0 | 1 | 3000 | 30% |  | 23.58 | 80 | 19 | organic | 28.3 | 22.5 | 1 | 21.2 | 0.0194
1784 | https://doi.org/10.1016/S0376-7388(00)80921-7 | PDMS | [Si]([*])(C)(C)O([*]) | 150 | 0 | 1 |  |  |  | 23.58 | 80 | 19 | organic | 28.3 | 22.5 | 1 | 19.1 | 0.0184
1785 | https://doi.org/10.1016/S0376-7388(00)80921-7 | PDMS | [Si]([*])(C)(C)O([*]) | 150 | 0 | 1 | 3000 | 60% |  | 26.52 | 58.5 | 19 | organic | 28.3 | 22.5 | 1 | 16.666667 | 0.0338
1786 | https://doi.org/10.1016/S0376-7388(00)80921-7 | PDMS | [Si]([*])(C)(C)O([*]) | 150 | 0 | 1 | 3000 | 30% |  | 26.52 | 58.5 | 19 | organic | 28.3 | 22.5 | 1 | 14.285714 | 0.024133
1787 | https://doi.org/10.1016/S0376-7388(00)80921-7 | PDMS | [Si]([*])(C)(C)O([*]) | 150 | 0 | 1 | 3000 | 60% |  | 29.61 | 40.49 | 19 | organic | 28.3 | 22.5 | 1 | 13 | 0.052267
1788 | https://doi.org/10.1016/S0376-7388(00)80921-7 | PDMS | [Si]([*])(C)(C)O([*]) | 150 | 0 | 1 | 3000 | 30% |  | 23.57 | 76.4 | 19 | organic | 28.3 | 22.5 | 1 | 12.5 | 0.019333
1789 | https://doi.org/10.1016/S0376-7388(00)80921-7 | PDMS | [Si]([*])(C)(C)O([*]) | 150 | 0 | 1 |  |  |  | 23.57 | 76.4 | 19 | organic | 28.3 | 22.5 | 1 | 9.5 | 0.017667
1790 | https://doi.org/10.1016/S0376-7388(00)80921-7 | PDMS | [Si]([*])(C)(C)O([*]) | 150 | 0 | 1 | 3000 | 30% |  | 29.61 | 40.49 | 19 | organic | 28.3 | 22.5 | 1 | 9.5 | 0.0234
1791 | https://doi.org/10.1016/S0376-7388(00)80921-7 | PDMS | [Si]([*])(C)(C)O([*]) | 150 | 0 | 1 |  |  |  | 29.61 | 40.49 | 19 | organic | 28.3 | 22.5 | 1 | 7.692308 | 0.013467
1792 | https://doi.org/10.1016/S0376-7388(00)80921-7 | PDMS | [Si]([*])(C)(C)O([*]) | 150 | 0 | 1 |  |  |  | 26.52 | 58.5 | 19 | organic | 28.3 | 22.5 | 1 | 7.692308 | 0.016
1793 | https://doi.org/10.1016/S0376-7388(00)82066-9 | PDMS | [Si]([*])(C)(C)O([*]) | 50 | 0 | 1 |  |  |  | 11.64 | 103.6 | 99 | organic | 100 | 50 |  | 37 | 0.062
1794 | https://doi.org/10.1016/S0376-7388(00)82066-9 | PDMS | [Si]([*])(C)(C)O([*]) | 50 | 0 | 1 |  |  |  | 23.19 | 91.8 | 99 | organic | 100 | 50 |  | 37 | 0.07
1795 | https://doi.org/10.1016/S0376-7388(00)82066-9 | PDMS | [Si]([*])(C)(C)O([*]) | 50 | 0 | 1 |  |  |  | 22.65 | 92.5 | 99 | organic | 100 | 50 |  | 29 | 0.073
1796 | https://doi.org/10.1016/S0376-7388(00)82066-9 | PDMS | [Si]([*])(C)(C)O([*]) | 50 | 0 | 1 |  |  |  | 22.19 | 91.8 | 99 | organic | 100 | 50 |  | 22 | 0.064
1797 | https://doi.org/10.1016/S0376-7388(00)82066-9 | PDMS | [Si]([*])(C)(C)O([*]) | 50 | 0 | 1 |  |  |  | 21.75 | 91.3 | 99 | organic | 100 | 50 |  | 14 | 0.06
1798 | https://doi.org/10.1016/S0376-7388(00)82066-9 | PEBA | [*]C(C(CCCCCNC(OOCCOC)=O)=O)=O | 50 | 0 | 1 |  |  |  | 11.64 | 103.6 | 99 | organic | 100 | 50 |  | 22 | 0.385
1799 | https://doi.org/10.1016/S0376-7388(00)82066-9 | PEBA | [*]C(C(CCCCCNC(OOCCOC)=O)=O)=O | 50 | 0 | 1 |  |  |  | 23.19 | 91.8 | 99 | organic | 100 | 50 |  | 20 | 0.278
1800 | https://doi.org/10.1016/S0376-7388(00)82066-9 | PEBA | [*]C(C(CCCCCNC(OOCCOC)=O)=O)=O | 50 | 0 | 1 |  |  |  | 22.65 | 92.5 | 99 | organic | 100 | 50 |  | 19 | 0.242
1801 | https://doi.org/10.1016/S0376-7388(00)82066-9 | PEBA | [*]C(C(CCCCCNC(OOCCOC)=O)=O)=O | 50 | 0 | 1 |  |  |  | 22.19 | 91.8 | 99 | organic | 100 | 50 |  | 10 | 0.216
1802 | https://doi.org/10.1016/S0376-7388(00)82066-9 | PEBA | [*]C(C(CCCCCNC(OOCCOC)=O)=O)=O | 50 | 0 | 1 |  |  |  | 21.75 | 91.3 | 99 | organic | 100 | 50 |  | 6 | 0.199
1803 | https://doi.org/10.1016/S0376-7388(00)82066-9 | PUR | [H]N(C(OCCO[*])=O)C(C=C1)=CC=C1CC2=CC=C(NC([*])=O)C=C2 | 50 | 0 | 1 |  |  |  | 11.64 | 103.6 | 99 | organic | 100 | 50 |  | 26 | 0.077
1804 | https://doi.org/10.1016/S0376-7388(00)82066-9 | PUR | [H]N(C(OCCO[*])=O)C(C=C1)=CC=C1CC2=CC=C(NC([*])=O)C=C2 | 50 | 0 | 1 |  |  |  | 23.19 | 91.8 | 99 | organic | 100 | 50 |  | 9 | 0.088
1805 | https://doi.org/10.1016/S0376-7388(00)82066-9 | PUR | [H]N(C(OCCO[*])=O)C(C=C1)=CC=C1CC2=CC=C(NC([*])=O)C=C2 | 50 | 0 | 1 |  |  |  | 22.65 | 92.5 | 99 | organic | 100 | 50 |  | 8 | 0.082
1806 | https://doi.org/10.1016/S0376-7388(00)82066-9 | PUR | [H]N(C(OCCO[*])=O)C(C=C1)=CC=C1CC2=CC=C(NC([*])=O)C=C2 | 50 | 0 | 1 |  |  |  | 22.19 | 91.8 | 99 | organic | 100 | 50 |  | 3 | 0.045
1807 | https://doi.org/10.1016/S0376-7388(00)82066-9 | PUR | [H]N(C(OCCO[*])=O)C(C=C1)=CC=C1CC2=CC=C(NC([*])=O)C=C2 | 50 | 0 | 1 |  |  |  | 21.75 | 91.3 | 99 | organic | 100 | 50 |  | 2 | 0.053
1808 | https://doi.org/10.1016/S0376-7388(00)82066-9 | PBA | [*]CC(C(OCCCC)=O)[*] | 50 | 0 | 1 |  |  |  | 26.52 | 58.5 | 99 | organic | 100 | 50 |  | 3 | 0.19
1809 | https://doi.org/10.1016/S0376-7388(01)00507-5 | PDMS | [Si]([*])(C)(C)O([*]) | 19 | 0 | 1 | 200 |  |  | 23.19 | 91.8 | 99 | organic | 100 | 30 | 4 | 100 | 0.06
1810 | https://doi.org/10.1016/S0376-7388(01)00507-5 | PDMS | [Si]([*])(C)(C)O([*]) | 50 | 0 | 0 |  |  |  | 23.19 | 91.8 | 99 | organic | 100 | 30 | 4 | 50 | 0.05
1811 | https://doi.org/10.1016/S0376-7388(01)00507-5 | PDMS | [Si]([*])(C)(C)O([*]) | 300 | 0 | 1 | 200 |  |  | 23.19 | 91.8 | 99 | organic | 100 | 30 | 4 | 33.333333 | 0.008
1812 | https://doi.org/10.1016/S0376-7388(01)00507-5 | PDMS | [Si]([*])(C)(C)O([*]) | 19 | 0 | 1 | 200 |  |  | 23.19 | 91.8 | 99 | organic | 100 | 50 | 4 | 100 | 0.19
1813 | https://doi.org/10.1016/S0376-7388(01)00507-5 | PDMS | [Si]([*])(C)(C)O([*]) | 300 | 0 | 1 | 200 |  |  | 23.19 | 91.8 | 99 | organic | 100 | 50 | 4 | 50 | 0.052
1814 | https://doi.org/10.1016/S0376-7388(01)00507-5 | PDMS | [Si]([*])(C)(C)O([*]) | 50 | 0 | 0 |  |  |  | 23.19 | 91.8 | 99 | organic | 100 | 50 | 4 | 50 | 0.15
1815 | https://doi.org/10.1016/S0376-7388(01)00507-5 | PDMS | [Si]([*])(C)(C)O([*]) | 300 | 0 | 1 | 200 |  |  | 23.19 | 91.8 | 99 | organic | 100 | 70 | 4 | 100 | 0.11
1816 | https://doi.org/10.1016/S0376-7388(01)00507-5 | PDMS | [Si]([*])(C)(C)O([*]) | 19 | 0 | 1 | 200 |  |  | 23.19 | 91.8 | 99 | organic | 100 | 70 | 4 | 100 | 0.61
1817 | https://doi.org/10.1016/S0376-7388(01)00507-5 | PDMS | [Si]([*])(C)(C)O([*]) | 50 | 0 | 0 |  |  |  | 23.19 | 91.8 | 99 | organic | 100 | 70 | 4 | 50 | 0.35
1818 | https://doi.org/10.1016/S0376-7388(02)00364-2 | PDMS | [Si]([*])(C)(C)O([*]) |  | 0 | 1 |  |  |  | 26.52 | 58.5 | 19 | organic |  | 30 |  | 100 | 0.14
1819 | https://doi.org/10.1016/S0376-7388(02)00364-2 | PDMS | [Si]([*])(C)(C)O([*]) |  | 0 | 1 |  |  |  | 26.52 | 58.5 | 19 | organic |  | 40 |  | 100 | 0.21
1820 | https://doi.org/10.1016/S0376-7388(02)00364-2 | PDMS | [Si]([*])(C)(C)O([*]) |  | 0 | 1 |  |  |  | 26.52 | 58.5 | 19 | organic |  | 50 |  | 100 | 0.34
1821 | https://doi.org/10.1016/S0376-7388(02)00364-2 | PDMS | [Si]([*])(C)(C)O([*]) |  | 0 | 1 |  |  |  | 26.52 | 58.5 | 19 | organic |  | 60 |  | 100 | 0.57
1822 | https://doi.org/10.1016/S0376-7388(96)00191-3 | PDMS | [Si]([*])(C)(C)O([*]) | 190 | 0 | 1 |  |  |  | 21.75 | 91.3 | 99 | organic | 12.25 | 40 | 1 |  | 0.21
1823 | https://doi.org/10.1016/S0376-7388(96)00191-3 | PDMS | [Si]([*])(C)(C)O([*]) | 190 | 0 | 1 |  |  |  | 23.19 | 91.8 | 99 | organic | 12.25 | 40 | 1 |  | 0.3
1824 | https://doi.org/10.1016/S0376-7388(96)00198-6 | CA | CC(O[C@H]1CO[C@H](OC(C)=O)[C@@H]([O])C1)=O | 30 | 1 | 0 |  |  |  | 26.52 | 58.5 | 0.0526 | H2O | 26.4 | 40 | 4 | 9
1825 | https://doi.org/10.1016/S0376-7388(96)00198-6 | CA | CC(O[C@H]1CO[C@H](OC(C)=O)[C@@H]([O])C1)=O | 30 | 1 | 0 |  |  |  | 23.57 | 76.4 | 0.1111 | H2O | 26.4 | 40 | 4 | 5
1826 | https://doi.org/10.1016/S0376-7388(96)00198-6 | CA | CC(O[C@H]1CO[C@H](OC(C)=O)[C@@H]([O])C1)=O | 30 | 1 | 0 |  |  |  | 23.57 | 76.4 | 0.4286 | H2O | 26.4 | 40 | 4 | 10
1827 | https://doi.org/10.1016/S0376-7388(96)00198-6 | CA | CC(O[C@H]1CO[C@H](OC(C)=O)[C@@H]([O])C1)=O | 30 | 1 | 0 |  |  |  | 26.52 | 58.5 | 0.4286 | H2O | 26.4 | 40 | 4 | 5.6
1828 | https://doi.org/10.1016/S0376-7388(96)00198-6 | CA | CC(O[C@H]1CO[C@H](OC(C)=O)[C@@H]([O])C1)=O | 30 | 1 | 0 |  |  |  | 23.57 | 76.4 | 1 | H2O | 26.4 | 40 | 4 | 50
1829 | https://doi.org/10.1016/S0376-7388(96)00198-6 | CA | CC(O[C@H]1CO[C@H](OC(C)=O)[C@@H]([O])C1)=O | 30 | 1 | 0 |  |  |  | 26.52 | 58.5 | 1.5 | H2O | 26.4 | 40 | 4 | 5.5
1830 | https://doi.org/10.1016/S0376-7388(96)00198-6 | CA | CC(O[C@H]1CO[C@H](OC(C)=O)[C@@H]([O])C1)=O | 30 | 1 | 0 |  |  |  | 23.57 | 76.4 | 1.6316 | H2O | 26.4 | 40 | 4 | 125
1831 | https://doi.org/10.1016/S0376-7388(96)00198-6 | CA | CC(O[C@H]1CO[C@H](OC(C)=O)[C@@H]([O])C1)=O | 30 | 1 | 0 |  |  |  | 26.52 | 58.5 | 2.5714 | H2O | 26.4 | 40 | 4 | 7.5
1832 | https://doi.org/10.1016/S0376-7388(96)00198-6 | CA | CC(O[C@H]1CO[C@H](OC(C)=O)[C@@H]([O])C1)=O | 30 | 1 | 0 |  |  |  | 23.57 | 76.4 | 5.25 | H2O | 26.4 | 40 | 4 | 125
1833 | https://doi.org/10.1016/S0376-7388(96)00198-6 | CA | CC(O[C@H]1CO[C@H](OC(C)=O)[C@@H]([O])C1)=O | 30 | 1 | 0 |  |  |  | 26.52 | 58.5 | 9 | H2O | 26.4 | 40 | 4 | 10
1834 | https://doi.org/10.1016/S0376-7388(96)00216-5 | chitosan | NC2C(O)C(OC1OC(CO)C(O[*])C(O)C1N)C(CO)OC2[*] | 100 | 0 | 1 |  |  | 1% | 23.57 | 76.4 | 0.1111 | H2O | 14.5 | 30 | 4 | 2 | 3.6
1835 | https://doi.org/10.1016/S0376-7388(96)00216-5 | chitosan | NC2C(O)C(OC1OC(CO)C(O[*])C(O)C1N)C(CO)OC2[*] | 100 | 0 | 1 |  |  | 1% | 23.57 | 76.4 | 0.4286 | H2O | 14.5 | 30 | 4 | 10 | 2.2
1836 | https://doi.org/10.1016/S0376-7388(96)00216-5 | chitosan | NC2C(O)C(OC1OC(CO)C(O[*])C(O)C1N)C(CO)OC2[*] | 100 | 0 | 1 |  |  | 1% | 23.57 | 76.4 | 1 | H2O | 14.5 | 30 | 4 | 20 | 1.2
1837 | https://doi.org/10.1016/S0376-7388(96)00216-5 | chitosan | NC2C(O)C(OC1OC(CO)C(O[*])C(O)C1N)C(CO)OC2[*] | 100 | 0 | 1 |  |  | 1% | 23.57 | 76.4 | 2.3333 | H2O | 14.5 | 30 | 4 | 90 | 0.5
1838 | https://doi.org/10.1016/S0376-7388(96)00216-5 | chitosan | NC2C(O)C(OC1OC(CO)C(O[*])C(O)C1N)C(CO)OC2[*] | 100 | 0 | 1 |  |  | 1% | 23.57 | 76.4 | 9 | H2O | 14.5 | 30 | 4 | 500 | 0.2
1839 | https://doi.org/10.1016/S0376-7388(96)00216-5 | chitosan | NC2C(O)C(OC1OC(CO)C(O[*])C(O)C1N)C(CO)OC2[*] | 100 | 0 | 1 |  |  | 1% | 23.57 | 76.4 | 19 | H2O | 14.5 | 30 | 4 | 1096 | 0.15
1840 | https://doi.org/10.1016/S0376-7388(99)00071-X | NaAlg | [*]C1[C@@H](O)[C@@H](O)C(O[*])O[C@@H]1C(O[Na])=O | 45 | 0 | 1 |  |  |  | 23.57 | 76.4 | 2.3333 | H2O | 14.2 | 50 | 3 | 904.74 | 2.588
1841 | https://doi.org/10.1016/S0376-7388(99)00071-X | NaAlg | [*]C1[C@@H](O)[C@@H](O)C(O[*])O[C@@H]1C(O[Na])=O | 45 | 0 | 1 |  |  |  | 26.52 | 58.5 | 2.3333 | H2O | 14.2 | 50 | 3 | 509.18 | 0.518
1842 | https://doi.org/10.1016/S0376-7388(99)00071-X | NaAlg | [*]C1[C@@H](O)[C@@H](O)C(O[*])O[C@@H]1C(O[Na])=O | 45 | 0 | 1 |  |  |  | 23.57 | 76.4 | 4 | H2O | 14.2 | 50 | 3 | 1191.48 | 2.228
1843 | https://doi.org/10.1016/S0376-7388(99)00071-X | NaAlg | [*]C1[C@@H](O)[C@@H](O)C(O[*])O[C@@H]1C(O[Na])=O | 45 | 0 | 1 |  |  |  | 26.52 | 58.5 | 4 | H2O | 14.2 | 50 | 3 | 652.04 | 0.305
1844 | https://doi.org/10.1016/S0376-7388(99)00071-X | NaAlg | [*]C1[C@@H](O)[C@@H](O)C(O[*])O[C@@H]1C(O[Na])=O | 45 | 0 | 1 |  |  |  | 23.57 | 76.4 | 5.6667 | H2O | 14.2 | 50 | 3 | 2284 | 1.456
1845 | https://doi.org/10.1016/S0376-7388(99)00071-X | NaAlg | [*]C1[C@@H](O)[C@@H](O)C(O[*])O[C@@H]1C(O[Na])=O | 45 | 0 | 1 |  |  |  | 26.52 | 58.5 | 5.6667 | H2O | 14.2 | 50 | 3 | 613.78 | 0.174
1846 | https://doi.org/10.1016/S0376-7388(99)00071-X | NaAlg | [*]C1[C@@H](O)[C@@H](O)C(O[*])O[C@@H]1C(O[Na])=O | 45 | 0 | 1 |  |  |  | 26.52 | 58.5 | 9 | H2O | 14.2 | 40 | 3 | 289.98 | 0.229
1847 | https://doi.org/10.1016/S0376-7388(99)00071-X | NaAlg | [*]C1[C@@H](O)[C@@H](O)C(O[*])O[C@@H]1C(O[Na])=O | 45 | 0 | 1 |  |  |  | 23.57 | 76.4 | 9 | H2O | 14.2 | 50 | 3 | 1608.87 | 0.722
1848 | https://doi.org/10.1016/S0376-7388(99)00071-X | NaAlg | [*]C1[C@@H](O)[C@@H](O)C(O[*])O[C@@H]1C(O[Na])=O | 45 | 0 | 1 |  |  |  | 26.52 | 58.5 | 9 | H2O | 14.2 | 50 | 3 | 687.76 | 0.095
1849 | https://doi.org/10.1016/S0376-7388(99)00071-X | NaAlg | [*]C1[C@@H](O)[C@@H](O)C(O[*])O[C@@H]1C(O[Na])=O | 45 | 0 | 1 |  |  |  | 26.52 | 58.5 | 9 | H2O | 14.2 | 50 | 3 | 552 | 0.266
1850 | https://doi.org/10.1016/S0376-7388(99)00071-X | NaAlg | [*]C1[C@@H](O)[C@@H](O)C(O[*])O[C@@H]1C(O[Na])=O | 45 | 0 | 1 |  |  |  | 26.52 | 58.5 | 9 | H2O | 14.2 | 60 | 3 | 1000 | 0.275
1851 | https://doi.org/10.1016/S0376-7388(99)00071-X | NaAlg | [*]C1[C@@H](O)[C@@H](O)C(O[*])O[C@@H]1C(O[Na])=O | 45 | 0 | 1 |  |  |  | 26.52 | 58.5 | 9 | H2O | 14.2 | 70 | 3 | 861.95 | 0.297
1852 | https://doi.org/10.1016/S0376-7388(99)00071-X | NaAlg | [*]C1[C@@H](O)[C@@H](O)C(O[*])O[C@@H]1C(O[Na])=O | 45 | 0 | 1 |  |  |  | 23.57 | 76.4 | 19 | H2O | 14.2 | 50 | 3 | 1384.54 | 0.217
1853 | https://doi.org/10.1016/S0376-7388(99)00071-X | NaAlg | [*]C1[C@@H](O)[C@@H](O)C(O[*])O[C@@H]1C(O[Na])=O | 45 | 0 | 1 |  |  |  | 26.52 | 58.5 | 19 | H2O | 14.2 | 50 | 3 | 560.2 | 0.049
1854 | https://doi.org/10.1021/bm0498880 | chitosan | NC2C(O)C(OC1OC(CO)C(O[*])C(O)C1N)C(CO)OC2[*] |  | 0 | 1 |  |  |  | 26.52 | 58.5 | 27.5714 | H2O | 13.8 | 40 | 0.01 | 726
1855 | https://doi.org/10.1021/ie0609719 | PVA | C([*])C([*])(O) | 18 | 0 | 1 |  |  |  | 23.57 | 76.4 | 2.3333 | H2O | 62.21 | 30 | 4 | 339.4 | 0.15
1856 | https://doi.org/10.1021/ie0609719 | PVA | C([*])C([*])(O) | 18 | 0 | 1 |  |  |  | 23.57 | 76.4 | 2.3333 | H2O | 62.21 | 40 | 4 | 236.1 | 0.33
1857 | https://doi.org/10.1021/ie0609719 | PVA | C([*])C([*])(O) | 18 | 0 | 1 |  |  |  | 23.57 | 76.4 | 2.3333 | H2O | 62.21 | 50 | 4 | 183.7 | 0.18
1858 | https://doi.org/10.1021/j100035a024 | PDMS | [Si]([*])(C)(C)O([*]) | 500 | 0 | 1 |  |  |  | 23.19 | 91.8 | 15.6667 | organic | 7.5 | 35 | 2 | 33.333333 | 0.15
1859 | https://doi.org/10.1021/j100035a024 | PDMS | [Si]([*])(C)(C)O([*]) | 500 | 0 | 1 |  |  |  | 23.57 | 76.4 | 15.6667 | organic | 7.5 | 35 | 2 | 14.285714 | 0.08
1860 | https://doi.org/10.1021/j100035a024 | PDMS | [Si]([*])(C)(C)O([*]) | 500 | 0 | 1 |  |  |  | 21.75 | 91.3 | 15.6667 | organic | 7.5 | 35 | 2 | 10 | 0.05
1861 | https://doi.org/10.1021/j100035a024 | PDMS | [Si]([*])(C)(C)O([*]) | 500 | 0 | 1 |  |  |  | 26.52 | 58.5 | 15.6667 | organic | 7.5 | 35 | 2 | 5.882353 | 0.06
1862 | https://doi.org/10.1021/j100035a024 | PDMS | [Si]([*])(C)(C)O([*]) | 500 | 0 | 1 |  |  |  | 23.19 | 91.8 | 15.6667 | organic | 7.5 | 74 | 2 | 50 | 0.63
1863 | https://doi.org/10.1021/j100035a024 | PDMS | [Si]([*])(C)(C)O([*]) | 500 | 0 | 1 |  |  |  | 21.75 | 91.3 | 15.6667 | organic | 7.5 | 74 | 2 | 20 | 0.4
1864 | https://doi.org/10.1021/j100035a024 | PDMS | [Si]([*])(C)(C)O([*]) | 500 | 0 | 1 |  |  |  | 23.57 | 76.4 | 15.6667 | organic | 7.5 | 74 | 2 | 16.666667 | 0.38
1865 | https://doi.org/10.1021/j100035a024 | PDMS | [Si]([*])(C)(C)O([*]) | 500 | 0 | 1 |  |  |  | 26.52 | 58.5 | 15.6667 | organic | 7.5 | 74 | 2 | 7.692308 | 0.21
1866 | https://doi.org/10.1039/B007435G | PDMS | [Si]([*])(C)(C)O([*]) | 100 | 0 | 1 | 70 | 40% |  | 26.52 | 58.5 | 15.6667 | organic |  | 35 | 2 | 16.666667 | 0.09
1867 | https://doi.org/10.1039/B007435G | PDMS | [Si]([*])(C)(C)O([*]) | 100 | 0 | 1 | 70 | 30% |  | 26.52 | 58.5 | 15.6667 | organic |  | 35 | 2 | 14.285714 | 0.07
1868 | https://doi.org/10.1039/B007435G | PDMS | [Si]([*])(C)(C)O([*]) | 100 | 0 | 1 | 70 | 20% |  | 26.52 | 58.5 | 15.6667 | organic |  | 35 | 2 | 12.5 | 0.06
1869 | https://doi.org/10.1039/B007435G | PDMS | [Si]([*])(C)(C)O([*]) | 100 | 0 | 1 | 70 | 10% |  | 26.52 | 58.5 | 15.6667 | organic |  | 35 | 2 | 10 | 0.05
1870 | https://doi.org/10.1039/B007435G | PDMS | [Si]([*])(C)(C)O([*]) | 100 | 0 | 1 |  |  |  | 26.52 | 58.5 | 15.6667 | organic |  | 35 | 2 | 9.090909 | 0.05
1871 | https://doi.org/10.1039/B007435G | PDMS | [Si]([*])(C)(C)O([*]) | 100 | 0 | 1 | 70 | 40% |  | 26.52 | 58.5 | 15.6667 | organic |  | 50 | 2 | 16.666667 | 0.2
1872 | https://doi.org/10.1039/B007435G | PDMS | [Si]([*])(C)(C)O([*]) | 100 | 0 | 1 | 70 | 30% |  | 26.52 | 58.5 | 15.6667 | organic |  | 50 | 2 | 12.5 | 0.15
1873 | https://doi.org/10.1039/B007435G | PDMS | [Si]([*])(C)(C)O([*]) | 100 | 0 | 1 | 70 | 20% |  | 26.52 | 58.5 | 15.6667 | organic |  | 50 | 2 | 11.111111 | 0.12
1874 | https://doi.org/10.1039/B007435G | PDMS | [Si]([*])(C)(C)O([*]) | 100 | 0 | 1 | 70 | 10% |  | 26.52 | 58.5 | 15.6667 | organic |  | 50 | 2 | 10 | 0.11
1875 | https://doi.org/10.1039/B007435G | PDMS | [Si]([*])(C)(C)O([*]) | 100 | 0 | 1 |  |  |  | 26.52 | 58.5 | 15.6667 | organic |  | 50 | 2 | 8.333333 | 0.1
1876 | https://doi.org/10.1039/B007435G | PDMS | [Si]([*])(C)(C)O([*]) | 100 | 0 | 1 | 70 | 40% |  | 26.52 | 58.5 | 15.6667 | organic |  | 65 | 2 | 14.285714 | 0.22
1877 | https://doi.org/10.1039/B007435G | PDMS | [Si]([*])(C)(C)O([*]) | 100 | 0 | 1 | 70 | 30% |  | 26.52 | 58.5 | 15.6667 | organic |  | 65 | 2 | 12.5 | 0.21
1878 | https://doi.org/10.1039/B007435G | PDMS | [Si]([*])(C)(C)O([*]) | 100 | 0 | 1 | 70 | 20% |  | 26.52 | 58.5 | 15.6667 | organic |  | 65 | 2 | 11.111111 | 0.2
1879 | https://doi.org/10.1039/B007435G | PDMS | [Si]([*])(C)(C)O([*]) | 100 | 0 | 1 |  |  |  | 26.52 | 58.5 | 15.6667 | organic |  | 65 | 2 | 9.090909 | 0.17
1880 | https://doi.org/10.1039/B007435G | PDMS | [Si]([*])(C)(C)O([*]) | 100 | 0 | 1 | 70 | 10% |  | 26.52 | 58.5 | 15.6667 | organic |  | 65 | 2 | 9.090909 | 0.2
1881 | https://doi.org/10.1039/C3GC40291F | PDMS | [Si]([*])(C)(C)O([*]) | 30 | 0 | 1 |  |  | 2.4% | 23.19 | 91.8 | 21.2222 | organic | 30.19 | 55 |  | 43.5 | 1.2
1882 | https://doi.org/10.1039/C3GC40291F | PDMS | [Si]([*])(C)(C)O([*]) | 30 | 0 | 1 |  |  | 2.4% | 23.19 | 91.8 | 27.5714 | organic | 30.19 | 55 |  | 43 | 1
1883 | https://doi.org/10.1039/C3GC40291F | PDMS | [Si]([*])(C)(C)O([*]) | 30 | 0 | 1 |  |  | 2.4% | 23.19 | 91.8 | 39 | organic | 30.19 | 55 |  | 42 | 0.78
1884 | https://doi.org/10.1039/C3GC40291F | PDMS | [Si]([*])(C)(C)O([*]) | 30 | 0 | 1 |  |  | 2.4% | 23.19 | 91.8 | 65.6667 | organic | 30.19 | 55 |  | 38.000001 | 0.67
1885 | https://doi.org/10.1039/C3GC40291F | PDMS | [Si]([*])(C)(C)O([*]) | 30 | 0 | 1 |  |  | 2.4% | 23.19 | 91.8 | 199 | organic | 30.19 | 55 |  | 36 | 0.5
1886 | https://doi.org/10.1039/C3RA42062K | NaAlg | [*]C1[C@@H](O)[C@@H](O)C(O[*])O[C@@H]1C(O[Na])=O | 74 | 0 | 1 |  |  | 2% | 23.57 | 76.4 | 1.5 | H2O | 38.4 | 30 | 5 | 104
1887 | https://doi.org/10.1039/C3RA42062K | NaAlg | [*]C1[C@@H](O)[C@@H](O)C(O[*])O[C@@H]1C(O[Na])=O | 74 | 0 | 1 |  |  | 2% | 23.57 | 76.4 | 2.3333 | H2O | 38.4 | 30 | 5 | 127
1888 | https://doi.org/10.1039/C3RA42062K | NaAlg | [*]C1[C@@H](O)[C@@H](O)C(O[*])O[C@@H]1C(O[Na])=O | 74 | 0 | 1 |  |  | 2% | 23.57 | 76.4 | 4 | H2O | 38.4 | 30 | 5 | 162
1889 | https://doi.org/10.1039/C3RA42062K | NaAlg | [*]C1[C@@H](O)[C@@H](O)C(O[*])O[C@@H]1C(O[Na])=O | 74 | 0 | 1 |  |  | 2% | 23.57 | 76.4 | 9 | H2O | 38.4 | 30 | 5 | 244
1890 | https://doi.org/10.1080/01496395.2014.908921 | chitosan | NC2C(O)C(OC1OC(CO)C(O[*])C(O)C1N)C(CO)OC2[*] | 43 | 0 | 1 |  |  |  | 26.52 | 58.5 | 5.6667 | H2O | 15 | 50 | 2 | 47 | 0.45
1891 | https://doi.org/10.1080/01496395.2014.908921 | chitosan | NC2C(O)C(OC1OC(CO)C(O[*])C(O)C1N)C(CO)OC2[*] | 43 | 0 | 1 | 500 | 5% |  | 26.52 | 58.5 | 5.6667 | H2O | 15 | 50 | 2 | 30 | 0.55
1892 | https://doi.org/10.1080/01496395.2014.908921 | chitosan | NC2C(O)C(OC1OC(CO)C(O[*])C(O)C1N)C(CO)OC2[*] | 43 | 0 | 1 |  |  |  | 26.52 | 58.5 | 9 | H2O | 15 | 30 | 2 | 8 | 0.09
1893 | https://doi.org/10.1080/01496395.2014.908921 | chitosan | NC2C(O)C(OC1OC(CO)C(O[*])C(O)C1N)C(CO)OC2[*] | 43 | 0 | 1 | 500 | 0.3% |  | 26.52 | 58.5 | 9 | H2O | 15 | 70 | 2 | 60 | 0.35
1894 | https://doi.org/10.1080/01496395.2014.908921 | chitosan | NC2C(O)C(OC1OC(CO)C(O[*])C(O)C1N)C(CO)OC2[*] | 43 | 0 | 1 | 500 | 8% |  | 26.52 | 58.5 | 19 | H2O | 15 | 80 | 2 | 165 | 0.1
1895 | https://doi.org/10.1080/01496395.2014.908921 | chitosan | NC2C(O)C(OC1OC(CO)C(O[*])C(O)C1N)C(CO)OC2[*] | 43 | 0 | 1 |  |  |  | 26.52 | 58.5 | 19 | H2O | 15 | 80 | 2 | 160 | 0.05
1896 | https://doi.org/10.1080/01496399008050385 | PDMS | [Si]([*])(C)(C)O([*]) | 25 | 0 | 1 |  |  |  | 26.52 | 58.5 | 0.0101 | organic | 28.7 | 30 | 1.33 | 1.25 | 1.1
1897 | https://doi.org/10.1080/01496399008050385 | PDMS | [Si]([*])(C)(C)O([*]) | 25 | 0 | 1 |  |  |  | 26.52 | 58.5 | 0.25 | organic | 28.7 | 30 | 1.33 | 2 | 0.8
1898 | https://doi.org/10.1080/01496399008050385 | PDMS | [Si]([*])(C)(C)O([*]) | 25 | 0 | 1 |  |  |  | 26.52 | 58.5 | 0.4286 | organic | 28.7 | 30 | 1.33 | 3 | 0.6
1899 | https://doi.org/10.1080/01496399008050385 | PDMS | [Si]([*])(C)(C)O([*]) | 25 | 0 | 1 |  |  |  | 26.52 | 58.5 | 1 | organic | 28.7 | 30 | 1.33 | 3 | 0.55
1900 | https://doi.org/10.1080/01496399008050385 | PDMS | [Si]([*])(C)(C)O([*]) | 25 | 0 | 1 |  |  |  | 26.52 | 58.5 | 1.5 | organic | 28.7 | 30 | 1.33 | 2.9 | 0.36
1901 | https://doi.org/10.1080/01496399008050385 | PDMS | [Si]([*])(C)(C)O([*]) | 25 | 0 | 1 |  |  |  | 26.52 | 58.5 | 4 | organic | 28.7 | 30 | 1.33 | 6.5 | 0.24
1902 | https://doi.org/10.1080/01496399008050385 | PDMS | [Si]([*])(C)(C)O([*]) | 25 | 0 | 1 |  |  |  | 26.52 | 58.5 | 19 | organic | 28.7 | 20 | 1.33 | 9.090909 | 0.1
1903 | https://doi.org/10.1080/01496399008050385 | PDMS | [Si]([*])(C)(C)O([*]) | 25 | 0 | 1 |  |  |  | 26.52 | 58.5 | 19 | organic | 28.7 | 30 | 1.33 | 9.5 | 0.17
1904 | https://doi.org/10.1080/01496399008050385 | PDMS | [Si]([*])(C)(C)O([*]) | 25 | 0 | 1 |  |  |  | 26.52 | 58.5 | 19 | organic | 28.7 | 40 | 1.33 | 10 | 0.2
1905 | https://doi.org/10.1080/01496399008050385 | PDMS | [Si]([*])(C)(C)O([*]) | 25 | 0 | 1 |  |  |  | 26.52 | 58.5 | 19 | organic | 28.7 | 50 | 1.33 | 10 | 0.4
1906 | https://doi.org/10.1080/01496399008050385 | PDMS | [Si]([*])(C)(C)O([*]) | 25 | 0 | 1 |  |  |  | 26.52 | 58.5 | 19 | organic | 28.7 | 65 | 1.33 | 9.090909 | 0.7
1907 | https://doi.org/10.1080/01496399008050385 | PDMS | [Si]([*])(C)(C)O([*]) | 25 | 0 | 1 |  |  |  | 26.52 | 58.5 | 19 | organic | 28.7 | 80 | 1.33 | 9.090909 | 1.2
1908 | https://doi.org/10.1080/01496399008050385 | PDMS | [Si]([*])(C)(C)O([*]) | 25 | 0 | 1 |  |  |  | 26.52 | 58.5 | 19 | organic | 28.7 | 90 | 1.33 | 9.090909 | 2
1909 | https://doi.org/10.1080/01496399008050385 | PDMS | [Si]([*])(C)(C)O([*]) | 25 | 0 | 1 |  |  |  | 26.52 | 58.5 | 99 | organic | 28.7 | 30 | 1.33 | 11.3 | 0.17
1910 | https://doi.org/10.1080/01496399308016732 | PEI | CC(C1=CC=C(OC2=CC(C(N(C3=CC([*])=CC=C3)C4=O)=O)=C4C=C2)C=C1)(C)C(C=C5)=CC=C5OC(C=C6)=CC7=C6C(N([*])C7=O)=O | 141 | 0 | 1 |  |  |  | 23.57 | 76.4 | 0.0526 | H2O | 8.55 | 25 | 1.33 | 11 | 0.001444
1911 | https://doi.org/10.1080/01496399308016732 | PEI | CC(C1=CC=C(OC2=CC(C(N(C3=CC([*])=CC=C3)C4=O)=O)=C4C=C2)C=C1)(C)C(C=C5)=CC=C5OC(C=C6)=CC7=C6C(N([*])C7=O)=O | 129 | 0 | 1 |  |  |  | 23.57 | 76.4 | 0.0526 | H2O | 8.55 | 25 | 1.33 | 1.36 | 0.000322
1912 | https://doi.org/10.1080/01496399308016732 | PEI | CC(C1=CC=C(OC2=CC(C(N(C3=CC([*])=CC=C3)C4=O)=O)=C4C=C2)C=C1)(C)C(C=C5)=CC=C5OC(C=C6)=CC7=C6C(N([*])C7=O)=O | 141 | 0 | 1 |  |  |  | 23.57 | 76.4 | 0.1765 | H2O | 8.55 | 25 | 1.33 | 16.41 | 0.0015
1913 | https://doi.org/10.1080/01496399308016732 | PEI | CC(C1=CC=C(OC2=CC(C(N(C3=CC([*])=CC=C3)C4=O)=O)=C4C=C2)C=C1)(C)C(C=C5)=CC=C5OC(C=C6)=CC7=C6C(N([*])C7=O)=O | 129 | 0 | 1 |  |  |  | 23.57 | 76.4 | 0.1765 | H2O | 8.55 | 25 | 1.33 | 5.42 | 0.000261
1914 | https://doi.org/10.1080/01496399308016732 | PEI | CC(C1=CC=C(OC2=CC(C(N(C3=CC([*])=CC=C3)C4=O)=O)=C4C=C2)C=C1)(C)C(C=C5)=CC=C5OC(C=C6)=CC7=C6C(N([*])C7=O)=O | 141 | 0 | 1 |  |  |  | 23.57 | 76.4 | 0.4286 | H2O | 8.55 | 25 | 1.33 | 28.72 | 0.001556
1915 | https://doi.org/10.1080/01496399308016732 | PEI | CC(C1=CC=C(OC2=CC(C(N(C3=CC([*])=CC=C3)C4=O)=O)=C4C=C2)C=C1)(C)C(C=C5)=CC=C5OC(C=C6)=CC7=C6C(N([*])C7=O)=O | 129 | 0 | 1 |  |  |  | 23.57 | 76.4 | 0.4286 | H2O | 8.55 | 25 | 1.33 | 5.42 | 0.000233
1916 | https://doi.org/10.1080/01496399308016732 | PEI | CC(C1=CC=C(OC2=CC(C(N(C3=CC([*])=CC=C3)C4=O)=O)=C4C=C2)C=C1)(C)C(C=C5)=CC=C5OC(C=C6)=CC7=C6C(N([*])C7=O)=O | 141 | 0 | 1 |  |  |  | 23.57 | 76.4 | 1 | H2O | 8.55 | 25 | 1.33 | 88.91 | 0.001667
1917 | https://doi.org/10.1080/01496399308016732 | PEI | CC(C1=CC=C(OC2=CC(C(N(C3=CC([*])=CC=C3)C4=O)=O)=C4C=C2)C=C1)(C)C(C=C5)=CC=C5OC(C=C6)=CC7=C6C(N([*])C7=O)=O | 129 | 0 | 1 |  |  |  | 23.57 | 76.4 | 1 | H2O | 8.55 | 25 | 1.33 | 8.13 | 0.000167
1918 | https://doi.org/10.1080/01496399308016732 | PEI | CC(C1=CC=C(OC2=CC(C(N(C3=CC([*])=CC=C3)C4=O)=O)=C4C=C2)C=C1)(C)C(C=C5)=CC=C5OC(C=C6)=CC7=C6C(N([*])C7=O)=O | 141 | 0 | 1 |  |  |  | 23.57 | 76.4 | 2.3333 | H2O | 8.55 | 25 | 1.33 | 170.97 | 0.001444
1919 | https://doi.org/10.1080/01496399308016732 | PEI | CC(C1=CC=C(OC2=CC(C(N(C3=CC([*])=CC=C3)C4=O)=O)=C4C=C2)C=C1)(C)C(C=C5)=CC=C5OC(C=C6)=CC7=C6C(N([*])C7=O)=O | 129 | 0 | 1 |  |  |  | 23.57 | 76.4 | 2.3333 | H2O | 8.55 | 25 | 1.33 | 10.84 | 0.000144
1920 | https://doi.org/10.1080/01496399308016732 | PEI | CC(C1=CC=C(OC2=CC(C(N(C3=CC([*])=CC=C3)C4=O)=O)=C4C=C2)C=C1)(C)C(C=C5)=CC=C5OC(C=C6)=CC7=C6C(N([*])C7=O)=O | 141 | 0 | 1 |  |  |  | 23.57 | 76.4 | 4 | H2O | 8.55 | 25 | 1.33 | 266.72 | 0.001111
1921 | https://doi.org/10.1080/01496399308016732 | PEI | CC(C1=CC=C(OC2=CC(C(N(C3=CC([*])=CC=C3)C4=O)=O)=C4C=C2)C=C1)(C)C(C=C5)=CC=C5OC(C=C6)=CC7=C6C(N([*])C7=O)=O | 129 | 0 | 1 |  |  |  | 23.57 | 76.4 | 4 | H2O | 8.55 | 25 | 1.33 | 17.62 | 0.000111
1922 | https://doi.org/10.1080/01496399308016732 | PEI | CC(C1=CC=C(OC2=CC(C(N(C3=CC([*])=CC=C3)C4=O)=O)=C4C=C2)C=C1)(C)C(C=C5)=CC=C5OC(C=C6)=CC7=C6C(N([*])C7=O)=O | 141 | 0 | 1 |  |  |  | 23.57 | 76.4 | 9 | H2O | 8.55 | 25 | 1.33 | 318.69 | 0.000778
1923 | https://doi.org/10.1080/01496399308016732 | PEI | CC(C1=CC=C(OC2=CC(C(N(C3=CC([*])=CC=C3)C4=O)=O)=C4C=C2)C=C1)(C)C(C=C5)=CC=C5OC(C=C6)=CC7=C6C(N([*])C7=O)=O | 129 | 0 | 1 |  |  |  | 23.57 | 76.4 | 9 | H2O | 8.55 | 25 | 1.33 | 32.53 | 0.000106
1924 | https://doi.org/10.1080/01496399308016732 | PEI | CC(C1=CC=C(OC2=CC(C(N(C3=CC([*])=CC=C3)C4=O)=O)=C4C=C2)C=C1)(C)C(C=C5)=CC=C5OC(C=C6)=CC7=C6C(N([*])C7=O)=O | 141 | 0 | 1 |  |  |  | 23.57 | 76.4 | 19 | H2O | 8.55 | 25 | 1.33 | 382.98 | 0.0005
1925 | https://doi.org/10.1080/01496399308016732 | PEI | CC(C1=CC=C(OC2=CC(C(N(C3=CC([*])=CC=C3)C4=O)=O)=C4C=C2)C=C1)(C)C(C=C5)=CC=C5OC(C=C6)=CC7=C6C(N([*])C7=O)=O | 129 | 0 | 1 |  |  |  | 23.57 | 76.4 | 19 | H2O | 8.55 | 25 | 1.33 | 46.08 | 0
1926 | https://doi.org/10.1080/01496399308016741 | PTFE | [*]C(F)(F)C(F)([*])F | 25 | 0 | 1 |  |  |  | 23.19 | 91.8 | 332.3333 | organic | 20 | 38 | 80 | 4.8 | 0.15
1927 | https://doi.org/10.1080/01496399308016741 | PTFE | [*]C(F)(F)C(F)([*])F | 25 | 0 | 1 |  |  |  | 23.19 | 91.8 | 199 | organic | 20 | 38 | 80 | 5.6 | 0.14
1928 | https://doi.org/10.1080/01496399308016741 | PTFE | [*]C(F)(F)C(F)([*])F | 25 | 0 | 1 |  |  |  | 23.19 | 91.8 | 79 | organic | 20 | 38 | 80 | 8.5 | 0.17
1929 | https://doi.org/10.1080/01496399308016741 | PTFE | [*]C(F)(F)C(F)([*])F | 25 | 0 | 1 |  |  |  | 23.19 | 91.8 | 56.1429 | organic | 20 | 38 | 80 | 3.9 | 0.48
1930 | https://doi.org/10.1080/01496399308016741 | PTFE | [*]C(F)(F)C(F)([*])F | 25 | 0 | 1 |  |  |  | 23.19 | 91.8 | 39 | organic | 20 | 38 | 80 | 2.6 | 0.54
1931 | https://doi.org/10.1080/01496399308016741 | PTFE | [*]C(F)(F)C(F)([*])F | 25 | 0 | 1 |  |  |  | 23.19 | 91.8 | 32.3333 | organic | 20 | 38 | 80 | 2.7 | 0.49
1932 | https://doi.org/10.1080/01496399308016741 | PTFE | [*]C(F)(F)C(F)([*])F | 25 | 0 | 1 |  |  |  | 23.19 | 91.8 | 79 | organic | 20 | 38 | 80 | 12.7 | 1.04
1933 | https://doi.org/10.1080/01496399308016741 | PTFE | [*]C(F)(F)C(F)([*])F | 25 | 0 | 1 |  |  |  | 23.19 | 91.8 | 79 | organic | 20 | 38 | 133.32 | 8.5 | 0.17
1934 | https://doi.org/10.1080/01496399308016741 | PTFE | [*]C(F)(F)C(F)([*])F | 25 | 0 | 1 |  |  |  | 23.19 | 91.8 | 79 | organic | 20 | 38 | 333.3 | 6.6 | 0.018
1935 | 10.1016/j.memsci.2004.03.033 | NaAlg | [*]C1[C@@H](O)[C@@H](O)C(O[*])O[C@@H]1C(O[Na])=O | 40 | 0 | 1 |  |  |  | 23.57 | 76.4 | 9 | H2O | 34.23 | 40 | 1.33 | 123.35 | 0.07
1936 | https://doi.org/10.1039/C4RA10655E | PDMS | [Si]([*])(C)(C)O([*]) |  | 0 | 1 |  |  |  | 23.19 | 91.8 | 32.3333 | organic |  | 60 |  | 58.4 | 1.459
1937 | https://doi.org/10.1039/C4RA10655E | PDMS | [Si]([*])(C)(C)O([*]) |  | 0 | 1 |  |  |  | 23.19 | 91.8 | 32.3333 | organic |  | 60 |  | 13.4 | 1.065
1938 | https://doi.org/10.1021/jp807573g | PVA | C([*])C([*])(O) | 25 | 0 | 1 |  |  |  | 26.52 | 58.5 | 5.6667 | H2O | 71 | 50 | 20 | 35 | 0.19
1939 | 10.1016/S0011-9164(97)00103-3 | PSf | [*]OC1=CC=C(C(C)(C2=CC=C(OC3=CC=C(S(=O)(C4=CC=C([*])C=C4)=O)C=C3)C=C2)C)C=C1 | 24 | 0 | 1 |  |  |  | 21.37 | 57.25 | 9 | H2O |  |  |  | 9.4 | 0.02
1940 | 10.1016/S0011-9164(97)00103-3 | PEI | CC(C1=CC=C(OC2=CC(C(N(C3=CC([*])=CC=C3)C4=O)=O)=C4C=C2)C=C1)(C)C(C=C5)=CC=C5OC(C=C6)=CC7=C6C(N([*])C7=O)=O | 24 | 0 | 1 |  |  |  | 21.37 | 57.25 | 9 | H2O |  |  |  | 220 | 0.83
1941 | 10.1016/S0376-7388(99)00293-8 | NaAlg | [*]C1[C@@H](O)[C@@H](O)C(O[*])O[C@@H]1C(O[Na])=O | 5 | 0 | 1 |  |  |  | 26.52 | 58.5 | 1 | H2O | 14.2 | 50 | 3 | 40 | 3.8
1942 | 10.1016/S0376-7388(99)00293-8 | NaAlg | [*]C1[C@@H](O)[C@@H](O)C(O[*])O[C@@H]1C(O[Na])=O | 5 | 0 | 1 |  |  |  | 26.52 | 58.5 | 2.3333 | H2O | 14.2 | 50 | 3 | 220 | 2.4
1943 | 10.1016/S0376-7388(99)00293-8 | NaAlg | [*]C1[C@@H](O)[C@@H](O)C(O[*])O[C@@H]1C(O[Na])=O | 5 | 0 | 1 |  |  |  | 26.52 | 58.5 | 4 | H2O | 14.2 | 50 | 3 | 500 | 1.4
1944 | 10.1016/S0376-7388(99)00293-8 | NaAlg | [*]C1[C@@H](O)[C@@H](O)C(O[*])O[C@@H]1C(O[Na])=O | 5 | 0 | 1 |  |  |  | 26.52 | 58.5 | 9 | H2O | 14.2 | 50 | 3 | 800 | 0.3
1945 | 10.1016/S0376-7388(99)00293-8 | NaAlg | [*]C1[C@@H](O)[C@@H](O)C(O[*])O[C@@H]1C(O[Na])=O | 5 | 0 | 1 |  |  |  | 26.52 | 58.5 | 19 | H2O | 14.2 | 50 | 3 | 200 | 0.1
1946 | https://doi.org/10.1002/app.38555 | PAAS | [*]CC(C(O[Na])=O)[*] |  | 0 | 1 | 500 | 10% |  | 26.52 | 58.5 | 9 | H2O | 18.1 | 30 | 1.35 | 313.2 | 0.44
1947 | https://doi.org/10.1016/j.eurpolymj.2021.110924 | PVA | C([*])C([*])(O) | 40 | 0 | 1 | 500 | 1.5% |  | 26.52 | 58.5 | 9 | H2O | 11.25 | 40 | 2 | 450 | 0.15
1948 | https://doi.org/10.1016/j.eurpolymj.2021.110924 | PVA | C([*])C([*])(O) | 40 | 0 | 1 | 500 | 1.5% |  | 26.52 | 58.5 | 9 | H2O | 11.25 | 50 | 2 | 600 | 0.18
1949 | https://doi.org/10.1016/j.eurpolymj.2021.110924 | PVA | C([*])C([*])(O) | 40 | 0 | 1 | 500 | 1.5% |  | 26.52 | 58.5 | 9 | H2O | 11.25 | 50 | 2 | 600 | 1.8
1950 | https://doi.org/10.1016/j.eurpolymj.2021.110924 | PVA | C([*])C([*])(O) | 40 | 0 | 1 | 500 | 2% |  | 26.52 | 58.5 | 9 | H2O | 11.25 | 50 | 2 | 520 | 2.1
1951 | https://doi.org/10.1016/j.eurpolymj.2021.110924 | PVA | C([*])C([*])(O) | 40 | 0 | 1 | 500 | 1% |  | 26.52 | 58.5 | 9 | H2O | 11.25 | 50 | 2 | 460 | 1.6
1952 | https://doi.org/10.1016/j.eurpolymj.2021.110924 | PVA | C([*])C([*])(O) | 40 | 0 | 1 | 500 | 0.5% |  | 26.52 | 58.5 | 9 | H2O | 11.25 | 50 | 2 | 350 | 1.1
1953 | https://doi.org/10.1016/j.eurpolymj.2021.110924 | PVA | C([*])C([*])(O) | 40 | 0 | 1 |  |  |  | 26.52 | 58.5 | 9 | H2O | 11.25 | 50 | 2 | 200 | 0.9
1954 | https://doi.org/10.1016/j.eurpolymj.2021.110924 | PVA | C([*])C([*])(O) | 40 | 0 | 1 | 500 | 1.5% |  | 26.52 | 58.5 | 9 | H2O | 11.25 | 60 | 2 | 700 | 0.2
1955 | https://doi.org/10.1016/j.eurpolymj.2021.110924 | PVA | C([*])C([*])(O) | 40 | 0 | 1 | 500 | 1.5% |  | 26.52 | 58.5 | 9 | H2O | 11.25 | 70 | 2 | 710 | 0.22
1956 | https://doi.org/10.1016/j.eurpolymj.2021.110924 | PVA | C([*])C([*])(O) | 40 | 0 | 1 | 500 | 1.5% |  | 26.52 | 58.5 | 9 | H2O | 11.25 | 75 | 2 | 751 | 0.254
1957 | https://doi.org/10.1016/j.cep.2022.109046 | PVA | C([*])C([*])(O) | 50 | 0 | 1 |  |  | 4% | 23.57 | 76.4 | 4 | H2O | 19.43 | 40 | 1.33 | 2000 | 0.04
1958 | https://doi.org/10.1016/j.cep.2022.109046 | PVA | C([*])C([*])(O) | 50 | 0 | 1 |  |  | 4% | 23.57 | 76.4 | 5.6667 | H2O | 19.43 | 40 | 1.33 | 7000 | 0.02
1959 | https://doi.org/10.1016/j.cep.2022.109046 | PVA | C([*])C([*])(O) | 50 | 0 | 1 |  |  | 4% | 23.57 | 76.4 | 5.6667 | H2O | 19.43 | 50 | 1.33 | 3800 | 0.028
1960 | https://doi.org/10.1016/j.cep.2022.109046 | PVA | C([*])C([*])(O) | 50 | 0 | 1 |  |  | 4% | 23.57 | 76.4 | 5.6667 | H2O | 19.43 | 60 | 1.33 | 2800 | 0.035
1961 | https://doi.org/10.1016/j.memsci.2022.120812 | PVA | C([*])C([*])(O) | 17.5 | 0 | 1 |  |  |  | 22.65 | 92.5 | 99 | organic | 153.86 | 40 | 1.5 |  | 0.15
1962 | https://doi.org/10.1016/j.memsci.2022.120812 | PVA | C([*])C([*])(O) | 14.8 | 0 | 1 |  |  |  | 22.65 | 92.5 | 99 | organic | 153.86 | 40 | 1.5 |  | 0.18
1963 | https://doi.org/10.1016/j.memsci.2022.120812 | PVA | C([*])C([*])(O) | 13.2 | 0 | 1 |  |  |  | 22.65 | 92.5 | 99 | organic | 153.86 | 40 | 1.5 |  | 0.24
1964 | https://doi.org/10.1016/j.memsci.2022.120812 | PVA | C([*])C([*])(O) | 11.3 | 0 | 1 |  |  |  | 22.65 | 92.5 | 99 | organic | 153.86 | 40 | 1.5 |  | 0.28
1965 | https://doi.org/10.1016/j.memsci.2022.120812 | PVA | C([*])C([*])(O) | 10 | 0 | 1 |  |  |  | 22.65 | 92.5 | 99 | organic | 153.86 | 40 | 1.5 |  | 0.3
1966 | https://doi.org/10.1016/j.memsci.2022.120988 | PEBA | [*]C(C(CCCCCNC(OOCCOC)=O)=O)=O | 50 | 0 | 1 | 30 | 7.5% |  | 18.16 | 106.3 |  | H2O | 12.56 | 30 |  | 200 | 0.325
1967 | https://doi.org/10.1016/j.memsci.2022.120988 | PEBA | [*]C(C(CCCCCNC(OOCCOC)=O)=O)=O | 50 | 0 | 1 | 30 | 5% |  | 18.16 | 106.3 |  | H2O | 12.56 | 30 |  | 150 | 0.32
1968 | https://doi.org/10.1016/j.memsci.2022.120988 | PEBA | [*]C(C(CCCCCNC(OOCCOC)=O)=O)=O | 50 | 0 | 1 | 30 | 2.5% |  | 18.16 | 106.3 |  | H2O | 12.56 | 30 |  | 100 | 0.315
1969 | https://doi.org/10.1016/j.memsci.2022.120988 | PEBA | [*]C(C(CCCCCNC(OOCCOC)=O)=O)=O | 50 | 0 | 1 | 30 | 10% |  | 18.16 | 106.3 |  | H2O | 12.56 | 30 |  | 100 | 0.43
1970 | https://doi.org/10.1016/j.memsci.2022.120988 | PEBA | [*]C(C(CCCCCNC(OOCCOC)=O)=O)=O | 50 | 0 | 1 | 30 | 12.5% |  | 18.16 | 106.3 |  | H2O | 12.56 | 30 |  | 50 | 0.51
1971 | https://doi.org/10.1016/j.memsci.2022.120988 | PEBA | [*]C(C(CCCCCNC(OOCCOC)=O)=O)=O | 50 | 0 | 1 |  |  |  | 18.16 | 106.3 |  | H2O | 12.56 | 30 |  | 40 | 0.3
1972 | https://doi.org/10.1016/j.memsci.2022.120988 | PEBA | [*]C(C(CCCCCNC(OOCCOC)=O)=O)=O | 50 | 0 | 1 |  |  |  | 18.16 | 106.3 |  | H2O | 12.56 | 30 |  | 40 | 0.31
1973 | https://doi.org/10.1016/j.memsci.2022.120988 | PEBA | [*]C(C(CCCCCNC(OOCCOC)=O)=O)=O | 50 | 0 | 1 | 100 | 2.5% |  | 18.16 | 106.3 |  | H2O | 12.56 | 30 |  | 39 | 0.305
1974 | https://doi.org/10.1016/j.memsci.2022.120988 | PEBA | [*]C(C(CCCCCNC(OOCCOC)=O)=O)=O | 50 | 0 | 1 | 100 | 5% |  | 18.16 | 106.3 |  | H2O | 12.56 | 30 |  | 38 | 0.31
1975 | https://doi.org/10.1016/j.memsci.2022.120988 | PEBA | [*]C(C(CCCCCNC(OOCCOC)=O)=O)=O | 50 | 0 | 1 | 100 | 7.5% |  | 18.16 | 106.3 |  | H2O | 12.56 | 30 |  | 37 | 0.315
1976 | https://doi.org/10.1016/j.memsci.2022.120988 | PEBA | [*]C(C(CCCCCNC(OOCCOC)=O)=O)=O | 50 | 0 | 1 | 100 | 10% |  | 18.16 | 106.3 |  | H2O | 12.56 | 30 |  | 36 | 0.32
1977 | https://doi.org/10.1016/j.memsci.2022.120988 | PEBA | [*]C(C(CCCCCNC(OOCCOC)=O)=O)=O | 50 | 0 | 1 | 100 | 12.5% |  | 18.16 | 106.3 |  | H2O | 12.56 | 30 |  | 35 | 0.325
1978 | https://doi.org/10.1016/j.psep.2022.01.053 | PVA | C([*])C([*])(O) | 150 | 0 | 1 |  |  |  | 12.14 | 73.09 | 0.2195 | H2O |  | 25 | 2.66 | 1.2 | 0.004
1979 | https://doi.org/10.1016/j.psep.2022.01.053 | PVA | C([*])C([*])(O) | 150 | 0 | 1 |  |  |  | 12.14 | 73.09 | 0.8868 | H2O |  | 25 | 2.66 | 1.6 | 0.0038
1980 | https://doi.org/10.1016/j.psep.2022.01.053 | PVA | C([*])C([*])(O) | 150 | 0 | 1 |  |  |  | 12.14 | 73.09 | 1.8571 | H2O |  | 25 | 2.66 | 1.7 | 0.0028
1981 | https://doi.org/10.1016/j.psep.2022.01.053 | PVA | C([*])C([*])(O) | 150 | 0 | 1 |  |  |  | 12.14 | 73.09 | 2.8462 | H2O |  | 25 | 2.66 | 1.8 | 0.0018
1982 | https://doi.org/10.1016/j.psep.2022.01.053 | PVA | C([*])C([*])(O) | 150 | 0 | 1 |  |  |  | 12.14 | 73.09 | 4.8824 | H2O |  | 25 | 2.66 | 3.5 | 0.0005
1983 | https://doi.org/10.1016/j.seppur.2022.121693 | PIM-1 | CC6(C)CC4(CC(C)(C)c3cc2oc1c(C#N)c([*])c([*])c(C#N)c1oc2cc34)c5cc(O[*])c(O[*])cc56 | 0.67 | 0 | 1 | 100 | 1% |  | 22.65 | 92.5 | 19 | organic |  | 65 | 0.2 | 30 | 8
1984 | https://doi.org/10.1016/j.seppur.2022.121693 | PIM-1 | CC6(C)CC4(CC(C)(C)c3cc2oc1c(C#N)c([*])c([*])c(C#N)c1oc2cc34)c5cc(O[*])c(O[*])cc56 | 0.67 | 0 | 1 |  |  |  | 22.65 | 92.5 | 19 | organic |  | 65 | 0.2 | 16 | 9
1985 | https://doi.org/10.1016/j.seppur.2022.121693 | PIM-1 | CC6(C)CC4(CC(C)(C)c3cc2oc1c(C#N)c([*])c([*])c(C#N)c1oc2cc34)c5cc(O[*])c(O[*])cc56 | 0.67 | 0 | 1 | 100 | 1% |  | 19.93 | 74.03 | 19 | organic |  | 65 | 0.2 | 7 | 7
1986 | https://doi.org/10.1016/j.seppur.2022.121693 | PIM-1 | CC6(C)CC4(CC(C)(C)c3cc2oc1c(C#N)c([*])c([*])c(C#N)c1oc2cc34)c5cc(O[*])c(O[*])cc56 | 0.67 | 0 | 1 | 100 | 1% |  | 26.52 | 58.5 | 19 | organic |  | 65 | 0.2 | 4.6 | 10.4
1987 | https://doi.org/10.1016/j.seppur.2022.121693 | PIM-1 | CC6(C)CC4(CC(C)(C)c3cc2oc1c(C#N)c([*])c([*])c(C#N)c1oc2cc34)c5cc(O[*])c(O[*])cc56 | 0.67 | 0 | 1 |  |  |  | 19.93 | 74.03 | 19 | organic |  | 65 | 0.2 | 4 | 8.4
1988 | https://doi.org/10.1016/j.seppur.2022.121693 | PIM-1 | CC6(C)CC4(CC(C)(C)c3cc2oc1c(C#N)c([*])c([*])c(C#N)c1oc2cc34)c5cc(O[*])c(O[*])cc56 | 0.67 | 0 | 1 |  |  |  | 26.52 | 58.5 | 19 | organic |  | 65 | 0.2 | 3 | 13
1989 | https://doi.org/10.1016/j.jece.2022.107861 | PDMS | [Si]([*])(C)(C)O([*]) | 20 | 0 | 1 |  |  | 10% | 18.15 | 97.8 | 99 | organic | 13.14 | 60 |  | 17 | 1.2
1990 | https://doi.org/10.1016/j.jece.2022.107861 | PDMS | [Si]([*])(C)(C)O([*]) | 20 | 0 | 1 |  |  | 10% | 22.65 | 92.5 | 99 | organic | 13.14 | 60 |  | 16 | 0.44
1991 | https://doi.org/10.1016/j.jece.2022.107861 | PDMS | [Si]([*])(C)(C)O([*]) | 20 | 0 | 1 |  |  | 10% | 21.67 | 108.3 | 99 | organic | 13.14 | 60 |  | 13 | 0.76
1992 | https://doi.org/10.1016/j.jece.2022.107861 | PDMS | [Si]([*])(C)(C)O([*]) | 20 | 0 | 1 |  |  | 10% | 23.19 | 91.8 | 99 | organic | 13.14 | 60 |  | 13 | 0.8
1993 | https://doi.org/10.1016/j.jece.2022.107861 | PDMS | [Si]([*])(C)(C)O([*]) | 20 | 0 | 1 |  |  | 10% | 26.52 | 58.5 | 99 | organic | 13.14 | 60 |  | 3.2 | 0.22
1994 | https://doi.org/10.1016/j.jece.2022.107861 | PDMS | [Si]([*])(C)(C)O([*]) | 20 | 0 | 1 |  |  | 10% | 18.15 | 97.8 | 99 | organic | 13.14 | 65 |  | 27 | 1.7
1995 | https://doi.org/10.1016/j.jece.2022.107861 | PDMS | [Si]([*])(C)(C)O([*]) | 20 | 0 | 1 |  |  | 10% | 23.19 | 91.8 | 99 | organic | 13.14 | 65 |  | 17 | 1
1996 | https://doi.org/10.1016/j.jece.2022.107861 | PDMS | [Si]([*])(C)(C)O([*]) | 20 | 0 | 1 |  |  | 10% | 22.65 | 92.5 | 99 | organic | 13.14 | 65 |  | 16.5 | 0.6
1997 | https://doi.org/10.1016/j.jece.2022.107861 | PDMS | [Si]([*])(C)(C)O([*]) | 20 | 0 | 1 |  |  | 10% | 21.67 | 108.3 | 99 | organic | 13.14 | 65 |  | 14.6 | 0.8
1998 | https://doi.org/10.1016/j.jece.2022.107861 | PDMS | [Si]([*])(C)(C)O([*]) | 20 | 0 | 1 |  |  | 10% | 26.52 | 58.5 | 99 | organic | 13.14 | 65 |  | 3.8 | 0.4
1999 | https://doi.org/10.1016/j.jece.2022.107861 | PDMS | [Si]([*])(C)(C)O([*]) | 20 | 0 | 1 |  |  | 10% | 18.15 | 97.8 | 99 | organic | 13.14 | 70 |  | 37 | 2.4
2000 | https://doi.org/10.1016/j.jece.2022.107861 | PDMS | [Si]([*])(C)(C)O([*]) | 20 | 0 | 1 |  |  | 10% | 23.19 | 91.8 | 99 | organic | 13.14 | 70 |  | 24 | 1.35
2001 | https://doi.org/10.1016/j.jece.2022.107861 | PDMS | [Si]([*])(C)(C)O([*]) | 20 | 0 | 1 |  |  | 10% | 22.65 | 92.5 | 99 | organic | 13.14 | 70 |  | 17.8 | 0.74
2002 | https://doi.org/10.1016/j.jece.2022.107861 | PDMS | [Si]([*])(C)(C)O([*]) | 20 | 0 | 1 |  |  | 10% | 21.67 | 108.3 | 99 | organic | 13.14 | 70 |  | 16.4 | 0.94
2003 | https://doi.org/10.1016/j.jece.2022.107861 | PDMS | [Si]([*])(C)(C)O([*]) | 20 | 0 | 1 |  |  | 10% | 26.52 | 58.5 | 99 | organic | 13.14 | 70 |  | 5 | 0.5
2004 | https://doi.org/10.1016/j.jece.2022.107861 | PDMS | [Si]([*])(C)(C)O([*]) | 20 | 0 | 1 |  |  | 10% | 18.15 | 97.8 | 99 | organic | 13.14 | 75 |  | 38 | 3.3
2005 | https://doi.org/10.1016/j.jece.2022.107861 | PDMS | [Si]([*])(C)(C)O([*]) | 20 | 0 | 1 |  |  | 10% | 23.19 | 91.8 | 99 | organic | 13.14 | 75 |  | 30 | 1.6
2006 | https://doi.org/10.1016/j.jece.2022.107861 | PDMS | [Si]([*])(C)(C)O([*]) | 20 | 0 | 1 |  |  | 10% | 21.67 | 108.3 | 99 | organic | 13.14 | 75 |  | 18 | 1.04
2007 | https://doi.org/10.1016/j.jece.2022.107861 | PDMS | [Si]([*])(C)(C)O([*]) | 20 | 0 | 1 |  |  | 10% | 22.65 | 92.5 | 99 | organic | 13.14 | 75 |  | 17.8 | 0.86
2008 | https://doi.org/10.1016/j.jece.2022.107861 | PDMS | [Si]([*])(C)(C)O([*]) | 20 | 0 | 1 |  |  | 10% | 26.52 | 58.5 | 99 | organic | 13.14 | 75 |  | 7 | 0.6
2009 | https://doi.org/10.1016/j.jece.2022.107861 | PDMS | [Si]([*])(C)(C)O([*]) | 20 | 0 | 1 |  |  | 10% | 18.15 | 97.8 | 99 | organic | 13.14 | 80 |  | 43 | 4.1
2010 | https://doi.org/10.1016/j.jece.2022.107861 | PDMS | [Si]([*])(C)(C)O([*]) | 20 | 0 | 1 |  |  | 10% | 23.19 | 91.8 | 99 | organic | 13.14 | 80 |  | 28 | 1.76
2011 | https://doi.org/10.1016/j.jece.2022.107861 | PDMS | [Si]([*])(C)(C)O([*]) | 20 | 0 | 1 |  |  | 10% | 21.67 | 108.3 | 99 | organic | 13.14 | 80 |  | 20 | 1.12
2012 | https://doi.org/10.1016/j.jece.2022.107861 | PDMS | [Si]([*])(C)(C)O([*]) | 20 | 0 | 1 |  |  | 10% | 22.65 | 92.5 | 99 | organic | 13.14 | 80 |  | 19.6 | 1.05
2013 | https://doi.org/10.1016/j.jece.2022.107861 | PDMS | [Si]([*])(C)(C)O([*]) | 20 | 0 | 1 |  |  | 10% | 26.52 | 58.5 | 99 | organic | 13.14 | 80 |  | 7.8 | 0.78
2014 | https://doi.org/10.37896/pd91.2/9124 | PVA | C([*])C([*])(O) |  | 0 | 1 |  |  |  | 23.58 | 80 | 4 | H2O | 162 | 70 | 20 | 500 | 0.012024
2015 | https://doi.org/10.37896/pd91.2/9124 | PVA | C([*])C([*])(O) |  | 0 | 1 |  |  |  | 23.58 | 80 | 5.6667 | H2O | 162 | 70 | 20 | 1000 | 0.005005
2016 | https://doi.org/10.37896/pd91.2/9124 | PVA | C([*])C([*])(O) |  | 0 | 1 |  |  |  | 23.58 | 80 | 9 | H2O | 162 | 60 | 20 | 2500 | 0.0008
2017 | https://doi.org/10.37896/pd91.2/9124 | PVA | C([*])C([*])(O) |  | 0 | 1 |  |  |  | 23.58 | 80 | 9 | H2O | 162 | 65 | 20 | 1800 | 0.001668
2018 | https://doi.org/10.37896/pd91.2/9124 | PVA | C([*])C([*])(O) |  | 0 | 1 |  |  |  | 23.58 | 80 | 9 | H2O | 162 | 70 | 20 | 3000 | 0.001334
2019 | https://doi.org/10.37896/pd91.2/9124 | PVA | C([*])C([*])(O) |  | 0 | 1 |  |  |  | 23.58 | 80 | 9 | H2O | 162 | 70 | 20 | 1500 | 0.002668
2020 | https://doi.org/10.37896/pd91.2/9124 | PVA | C([*])C([*])(O) |  | 0 | 1 |  |  |  | 23.58 | 80 | 9 | H2O | 162 | 75 | 20 | 1400 | 0.003574
2021 | https://doi.org/10.37896/pd91.2/9124 | PVA | C([*])C([*])(O) |  | 0 | 1 |  |  |  | 23.58 | 80 | 9 | H2O | 162 | 80 | 20 | 1200 | 0.005838
2022 | https://doi.org/10.37896/pd91.2/9124 | PVA | C([*])C([*])(O) |  | 0 | 1 |  |  |  | 23.58 | 80 | 9 | H2O | 162 | 85 | 20 | 1100 | 0.007279
2023 | https://doi.org/10.37896/pd91.2/9124 | PVA | C([*])C([*])(O) |  | 0 | 1 |  |  |  | 23.58 | 80 | 19 | H2O | 162 | 70 | 20 | 8000 | 0.000375
2024 | https://doi.org/10.1002/aic.17560 | PVB | [*]CC1CC([*])OC(CCC)O1 | 60 | 0 | 1 |  |  |  | 26.52 | 58.5 | 3.3478 | organic | 18.1 | 40 | 2 | 50 | 0.75
2025 | https://doi.org/10.1002/aic.17560 | PVB | [*]CC1CC([*])OC(CCC)O1 | 60 | 0 | 1 |  |  |  | 26.52 | 58.5 | 4.5556 | organic | 18.1 | 40 | 2 | 11.111111 | 0.72
2026 | https://doi.org/10.1002/aic.17560 | PVB | [*]CC1CC([*])OC(CCC)O1 | 60 | 0 | 1 |  |  |  | 26.52 | 58.5 | 5.6667 | organic | 18.1 | 40 | 2 | 100 | 0.62
2027 | https://doi.org/10.1002/aic.17560 | PVB | [*]CC1CC([*])OC(CCC)O1 | 60 | 0 | 1 |  |  |  | 26.52 | 58.5 | 9 | organic | 18.1 | 30 | 2 | 100 | 0.4
2028 | https://doi.org/10.1002/aic.17560 | PVB | [*]CC1CC([*])OC(CCC)O1 | 60 | 0 | 1 |  |  |  | 26.52 | 58.5 | 9 | organic | 18.1 | 40 | 2 | 90.909091 | 0.6
2029 | https://doi.org/10.1002/aic.17560 | PVB | [*]CC1CC([*])OC(CCC)O1 | 60 | 0 | 1 |  |  |  | 26.52 | 58.5 | 9 | organic | 18.1 | 40 | 2 | 50 | 0.58
2030 | https://doi.org/10.1002/aic.17560 | PVB | [*]CC1CC([*])OC(CCC)O1 | 60 | 0 | 1 |  |  |  | 26.52 | 58.5 | 9 | organic | 18.1 | 50 | 2 | 83.333333 | 0.6
2031 | https://doi.org/10.1002/aic.17560 | PVB | [*]CC1CC([*])OC(CCC)O1 | 60 | 0 | 1 |  |  |  | 26.52 | 58.5 | 9 | organic | 18.1 | 60 | 2 | 50 | 0.7
2032 | https://doi.org/10.1002/aic.17560 | PVB | [*]CC1CC([*])OC(CCC)O1 | 60 | 0 | 1 |  |  |  | 26.52 | 58.5 | 9 | organic | 18.1 | 70 | 2 | 25 | 0.78
2033 | https://doi.org/10.1002/aic.17560 | PVB | [*]CC1CC([*])OC(CCC)O1 | 60 | 0 | 1 |  |  |  | 26.52 | 58.5 | 12.3333 | organic | 18.1 | 40 | 2 | 16.666667 | 0.55
2034 | https://doi.org/10.1002/pol.20220190 | NaAlg | [*]C1[C@@H](O)[C@@H](O)C(O[*])O[C@@H]1C(O[Na])=O | 70 | 0 | 1 |  |  |  | 26.52 | 58.5 | 3 | H2O |  | 45 | 13.33 | 380 | 0.78
2035 | https://doi.org/10.1002/pol.20220190 | NaAlg | [*]C1[C@@H](O)[C@@H](O)C(O[*])O[C@@H]1C(O[Na])=O | 70 | 0 | 1 |  |  |  | 26.52 | 58.5 | 3 | H2O |  | 55 | 13.33 | 240 | 1.05
2036 | https://doi.org/10.1002/pol.20220190 | NaAlg | [*]C1[C@@H](O)[C@@H](O)C(O[*])O[C@@H]1C(O[Na])=O | 70 | 0 | 1 |  |  |  | 26.52 | 58.5 | 3 | H2O |  | 65 | 13.33 | 200 | 1.2
2037 | https://doi.org/10.1002/pol.20220190 | NaAlg | [*]C1[C@@H](O)[C@@H](O)C(O[*])O[C@@H]1C(O[Na])=O | 70 | 0 | 1 |  |  |  | 26.52 | 58.5 | 3 | H2O |  | 75 | 13.33 | 190 | 1.25
2038 | https://doi.org/10.3390/membranes12080750 | PVA | C([*])C([*])(O) |  | 0 | 1 |  |  |  | 23.58 | 80 | 1.2727 | H2O | 28 | 70 | 3 | 190 | 0.62
2039 | https://doi.org/10.3390/membranes12080750 | PVA | C([*])C([*])(O) |  | 0 | 1 |  |  |  | 23.58 | 80 | 1.2727 | H2O | 28 | 80 | 3 | 190 | 1.1
2040 | https://doi.org/10.3390/membranes12080750 | PVA | C([*])C([*])(O) |  | 0 | 1 |  |  |  | 23.58 | 80 | 1.2727 | H2O | 28 | 90 | 3 | 190 | 1.2
2041 | https://doi.org/10.3390/membranes12080750 | PVA | C([*])C([*])(O) |  | 0 | 1 |  |  |  | 23.58 | 80 | 1.381 | H2O | 28 | 70 | 3 | 200 | 0.6
2042 | https://doi.org/10.3390/membranes12080750 | PVA | C([*])C([*])(O) |  | 0 | 1 |  |  |  | 23.58 | 80 | 1.381 | H2O | 28 | 80 | 3 | 200 | 1
2043 | https://doi.org/10.3390/membranes12080750 | PVA | C([*])C([*])(O) |  | 0 | 1 |  |  |  | 23.58 | 80 | 1.381 | H2O | 28 | 90 | 3 | 200 | 1.1
2044 | https://doi.org/10.3390/membranes12080750 | PVA | C([*])C([*])(O) |  | 0 | 1 |  |  |  | 23.58 | 80 | 1.6316 | H2O | 28 | 70 | 3 | 300 | 0.4
2045 | https://doi.org/10.3390/membranes12080750 | PVA | C([*])C([*])(O) |  | 0 | 1 |  |  |  | 23.58 | 80 | 1.6316 | H2O | 28 | 80 | 3 | 300 | 0.64
2046 | https://doi.org/10.3390/membranes12080750 | PVA | C([*])C([*])(O) |  | 0 | 1 |  |  |  | 23.58 | 80 | 1.6316 | H2O | 28 | 90 | 3 | 300 | 0.82
2047 | https://doi.org/10.3390/membranes12080750 | PVA | C([*])C([*])(O) |  | 0 | 1 |  |  |  | 23.58 | 80 | 1.8571 | H2O | 28 | 70 | 3 | 700 | 0.3
2048 | https://doi.org/10.3390/membranes12080750 | PVA | C([*])C([*])(O) |  | 0 | 1 |  |  |  | 23.58 | 80 | 1.8571 | H2O | 28 | 80 | 3 | 700 | 0.41
2049 | https://doi.org/10.3390/membranes12080750 | PVA | C([*])C([*])(O) |  | 0 | 1 |  |  |  | 23.58 | 80 | 1.8571 | H2O | 28 | 90 | 3 | 700 | 0.46
2050 | https://doi.org/10.3390/membranes12080750 | PVA | C([*])C([*])(O) |  | 0 | 1 |  |  |  | 23.58 | 80 | 2.125 | H2O | 28 | 70 | 3 | 1200 | 0.24
2051 | https://doi.org/10.3390/membranes12080750 | PVA | C([*])C([*])(O) |  | 0 | 1 |  |  |  | 23.58 | 80 | 2.125 | H2O | 28 | 80 | 3 | 1200 | 0.4
2052 | https://doi.org/10.3390/membranes12080750 | PVA | C([*])C([*])(O) |  | 0 | 1 |  |  |  | 23.58 | 80 | 2.125 | H2O | 28 | 90 | 3 | 1200 | 0.42
2053 | https://doi.org/10.1002/pat.5520 | PPSU | O=S(=O)(c1ccc([*])cc1)c4ccc(Oc3ccc(c2ccc(O[*])cc2)cc3)cc4 | 25 | 0 | 1 |  |  |  | 18.17 | 140.3 | 0.0471 | H2O | 15.9 | 25 | 200 | 347.5 | 0.112
2054 | https://doi.org/10.3390/polym14040691 | PPO | Cc1cc([*])cc(C)c1O[*] | 40 | 0 | 1 |  |  |  | 32.95 | 186 | 0.1111 | H2O | 9.61 | 22 | 0.13 |  | 0.05
2055 | https://doi.org/10.3390/polym14040691 | PPO | Cc1cc([*])cc(C)c1O[*] | 40 | 0 | 1 |  |  |  | 32.95 | 186 | 0.4286 | H2O | 9.61 | 22 | 0.13 |  | 0.05
2056 | https://doi.org/10.3390/polym14040691 | PPO | Cc1cc([*])cc(C)c1O[*] | 40 | 0 | 1 |  |  |  | 32.95 | 186 | 1 | H2O | 9.61 | 22 | 0.13 |  | 0.004
2057 | https://doi.org/10.3390/polym14040691 | PPO | Cc1cc([*])cc(C)c1O[*] | 40 | 0 | 1 |  |  |  | 32.95 | 186 | 2.3333 | H2O | 9.61 | 22 | 0.13 |  | 0.002
2058 | https://doi.org/10.3390/polym14040691 | PPO | Cc1cc([*])cc(C)c1O[*] | 40 | 0 | 1 |  |  |  | 32.95 | 186 | 9 | H2O | 9.61 | 22 | 0.13 |  | 0.001
2059 | 10.1007/s11814-022-1125-0 | PAN | [*]CC(C#N)[*] | 70 | 0 | 1 |  |  |  | 26.52 | 58.5 | 9 | H2O | 7 | 30 | 5.16 | 9 | 0.5
2060 | 10.1007/s11814-022-1125-0 | PAN | [*]CC(C#N)[*] | 70 | 0 | 1 |  |  |  | 26.52 | 58.5 | 9 | H2O | 7 | 50 | 5.16 | 8 | 0.7
2061 | 10.1007/s11814-022-1125-0 | PAN | [*]CC(C#N)[*] | 70 | 0 | 1 |  |  |  | 26.52 | 58.5 | 9 | H2O | 7 | 60 | 5.16 | 4.6 | 1.5
2062 | 10.1007/s11814-022-1125-0 | PAN | [*]CC(C#N)[*] | 70 | 0 | 1 |  |  |  | 26.52 | 58.5 | 9 | H2O | 7 | 70 | 5.16 | 2.4 | 3.5
2063 | Surface modified ZIF-8 nanocomposite pervaporation membrane for efficient furfural recovery | PDMS | [Si]([*])(C)(C)O([*]) | 20 | 0 | 1 | 180 | 15% |  | 24.26 | 83.19 | 32.3333 | organic | 15.21 | 40 | 20 | 27 | 0.18
2064 | Surface modified ZIF-8 nanocomposite pervaporation membrane for efficient furfural recovery | PDMS | [Si]([*])(C)(C)O([*]) | 20 | 0 | 1 | 180 | 10% |  | 24.26 | 83.19 | 32.3333 | organic | 15.21 | 40 | 20 | 26 | 0.16
2065 | Surface modified ZIF-8 nanocomposite pervaporation membrane for efficient furfural recovery | PDMS | [Si]([*])(C)(C)O([*]) | 20 | 0 | 1 | 180 | 20% |  | 24.26 | 83.19 | 32.3333 | organic | 15.21 | 40 | 20 | 24 | 0.21
2066 | Surface modified ZIF-8 nanocomposite pervaporation membrane for efficient furfural recovery | PDMS | [Si]([*])(C)(C)O([*]) | 20 | 0 | 1 | 180 | 5% |  | 24.26 | 83.19 | 32.3333 | organic | 15.21 | 40 | 20 | 23 | 0.14
2067 | Surface modified ZIF-8 nanocomposite pervaporation membrane for efficient furfural recovery | PDMS | [Si]([*])(C)(C)O([*]) | 20 | 0 | 1 | 90 | 10% |  | 24.26 | 83.19 | 32.3333 | organic | 15.21 | 40 | 20 | 18 | 0.16
2068 | Surface modified ZIF-8 nanocomposite pervaporation membrane for efficient furfural recovery | PDMS | [Si]([*])(C)(C)O([*]) | 20 | 0 | 1 | 90 | 15% |  | 24.26 | 83.19 | 32.3333 | organic | 15.21 | 40 | 20 | 17 | 0.2
2069 | Surface modified ZIF-8 nanocomposite pervaporation membrane for efficient furfural recovery | PDMS | [Si]([*])(C)(C)O([*]) | 20 | 0 | 1 | 90 | 5% |  | 24.26 | 83.19 | 32.3333 | organic | 15.21 | 40 | 20 | 16 | 0.15
2070 | Surface modified ZIF-8 nanocomposite pervaporation membrane for efficient furfural recovery | PDMS | [Si]([*])(C)(C)O([*]) | 20 | 0 | 1 | 90 | 20% |  | 24.26 | 83.19 | 32.3333 | organic | 15.21 | 40 | 20 | 15 | 0.15
2071 | Surface modified ZIF-8 nanocomposite pervaporation membrane for efficient furfural recovery | PDMS | [Si]([*])(C)(C)O([*]) | 20 | 0 | 1 |  |  |  | 24.26 | 83.19 | 32.3333 | organic | 15.21 | 40 | 20 | 11 | 0.14
2072 | https://doi.org/10.3390/su14063561 | PVA | C([*])C([*])(O) | 40 | 0 | 1 |  |  |  | 23.57 | 76.4 | 7.3333 | H2O | 28.26 | 22 | 1 |  | 0.008
2073 | https://doi.org/10.3390/polym14142944 | PTMSP | [*]/C(C)=C([*])\[Si](C)(C)C | 40 | 0 | 1 | 650 | 30% |  | 18.8 | 88.9 | 665.6667 | organic | 13.9 | 30 | 0.05 | 1238 | 0.82
2074 | https://doi.org/10.3390/polym14142944 | PTMSP | [*]/C(C)=C([*])\[Si](C)(C)C | 40 | 0 | 1 | 650 | 50% |  | 18.8 | 88.9 | 665.6667 | organic | 13.9 | 30 | 0.05 | 1037 | 1.17
2075 | https://doi.org/10.3390/polym14142944 | PTMSP | [*]/C(C)=C([*])\[Si](C)(C)C | 40 | 0 | 1 | 650 | 10% |  | 18.8 | 88.9 | 665.6667 | organic | 13.9 | 30 | 0.05 | 725 | 0.45
2076 | https://doi.org/10.3390/polym14142944 | PTMSP | [*]/C(C)=C([*])\[Si](C)(C)C | 40 | 0 | 1 | 650 | 5% |  | 18.8 | 88.9 | 665.6667 | organic | 13.9 | 30 | 0.05 | 560 | 0.23
2077 | https://doi.org/10.3390/polym14142944 | PTMSP | [*]/C(C)=C([*])\[Si](C)(C)C | 40 | 0 | 1 |  |  |  | 18.8 | 88.9 | 665.6667 | organic | 13.9 | 30 | 0.05 | 440 | 0.17
2078 | https://doi.org/10.3390/polym14142944 | PTMSP | [*]/C(C)=C([*])\[Si](C)(C)C | 40 | 0 | 1 | 650 | 50% |  | 18.16 | 106.3 | 1999 | organic | 13.9 | 30 | 0.05 | 1040 | 0.54
2079 | https://doi.org/10.3390/polym14142944 | PTMSP | [*]/C(C)=C([*])\[Si](C)(C)C | 40 | 0 | 1 | 650 | 30% |  | 18.16 | 106.3 | 1999 | organic | 13.9 | 30 | 0.05 | 1017 | 0.38
2080 | https://doi.org/10.3390/polym14142944 | PTMSP | [*]/C(C)=C([*])\[Si](C)(C)C | 40 | 0 | 1 | 650 | 10% |  | 18.16 | 106.3 | 1999 | organic | 13.9 | 30 | 0.05 | 818 | 0.21
2081 | https://doi.org/10.3390/polym14142944 | PTMSP | [*]/C(C)=C([*])\[Si](C)(C)C | 40 | 0 | 1 | 650 | 5% |  | 18.16 | 106.3 | 1999 | organic | 13.9 | 30 | 0.05 | 721 | 0.21
2082 | https://doi.org/10.3390/polym14142944 | PTMSP | [*]/C(C)=C([*])\[Si](C)(C)C | 40 | 0 | 1 |  |  |  | 18.16 | 106.3 | 1999 | organic | 13.9 | 30 | 0.05 | 701 | 0.09
2083 | https://doi.org/10.3390/polym14142944 | PTMSP | [*]/C(C)=C([*])\[Si](C)(C)C | 40 | 0 | 1 | 650 | 30% |  | 18 | 121.2 | 6249 | organic | 13.9 | 30 | 0.05 | 1046 | 0.4
2084 | https://doi.org/10.3390/polym14142944 | PTMSP | [*]/C(C)=C([*])\[Si](C)(C)C | 40 | 0 | 1 | 650 | 10% |  | 18 | 121.2 | 6249 | organic | 13.9 | 30 | 0.05 | 831 | 0.24
2085 | https://doi.org/10.3390/polym14142944 | PTMSP | [*]/C(C)=C([*])\[Si](C)(C)C | 40 | 0 | 1 | 650 | 5% |  | 18 | 121.2 | 6249 | organic | 13.9 | 30 | 0.05 | 650 | 0.17
2086 | https://doi.org/10.3390/polym14142944 | PTMSP | [*]/C(C)=C([*])\[Si](C)(C)C | 40 | 0 | 1 |  |  |  | 18 | 121.2 | 6249 | organic | 13.9 | 30 | 0.05 | 588 | 0.15
2087 | https://doi.org/10.3390/polym14142944 | PTMSP | [*]/C(C)=C([*])\[Si](C)(C)C | 40 | 0 | 1 | 650 | 50% |  | 18 | 121.2 | 6249 | organic | 13.9 | 30 | 0.05 | 1008 | 0.58
2088 | 10.3390/membranes10120435 | PVA | C([*])C([*])(O) |  | 0 | 1 |  | 10% |  | 29.61 | 40.49 | 5.6667 | H2O |  | 40 | 2.67 | 10 | 0.31
2089 | 10.3390/membranes10120435 | PVA | C([*])C([*])(O) |  | 0 | 1 |  | 7% |  | 29.61 | 40.49 | 5.6667 | H2O |  | 40 | 2.67 | 7 | 0.34
2090 | 10.3390/membranes10120435 | PVA | C([*])C([*])(O) |  | 0 | 1 |  | 5% |  | 29.61 | 40.49 | 5.6667 | H2O |  | 40 | 2.67 | 6 | 0.28
2091 | 10.3390/membranes10120435 | PVA | C([*])C([*])(O) |  | 0 | 1 |  | 2% |  | 29.61 | 40.49 | 5.6667 | H2O |  | 40 | 2.67 | 5.2 | 0.22
2092 | 10.3390/membranes10120435 | PVA | C([*])C([*])(O) |  | 0 | 1 |  |  |  | 29.61 | 40.49 | 5.6667 | H2O |  | 40 | 2.67 | 5 | 0.2
2093 | 10.3390/membranes10120435 | PVA | C([*])C([*])(O) |  | 0 | 1 |  | 10% |  | 29.61 | 40.49 | 5.6667 | H2O |  | 50 | 2.67 | 10 | 0.36
2094 | 10.3390/membranes10120435 | PVA | C([*])C([*])(O) |  | 0 | 1 |  | 10% |  | 29.61 | 40.49 | 5.6667 | H2O |  | 60 | 2.67 | 10 | 0.45
2095 | 10.3390/membranes10120435 | PVA | C([*])C([*])(O) |  | 0 | 1 |  | 10% |  | 29.61 | 40.49 | 5.6667 | H2O |  | 70 | 2.67 | 10 | 0.54
2096 | 10.3390/membranes10120435 | PVA | C([*])C([*])(O) |  | 0 | 1 |  | 10% |  | 29.61 | 40.49 | 9 | H2O |  | 40 | 2.67 | 20 | 0.18
2097 | 10.3390/membranes10120435 | PVA | C([*])C([*])(O) |  | 0 | 1 |  | 10% |  | 29.61 | 40.49 | 9 | H2O |  | 50 | 2.67 | 20 | 0.22
2098 | 10.3390/membranes10120435 | PVA | C([*])C([*])(O) |  | 0 | 1 |  | 10% |  | 29.61 | 40.49 | 9 | H2O |  | 60 | 2.67 | 20 | 0.31
2099 | 10.3390/membranes10120435 | PVA | C([*])C([*])(O) |  | 0 | 1 |  | 10% |  | 29.61 | 40.49 | 9 | H2O |  | 70 | 2.67 | 20 | 0.4
2100 | 10.3390/membranes10120435 | PVA | C([*])C([*])(O) |  | 0 | 1 |  | 10% |  | 29.61 | 40.49 | 19 | H2O |  | 40 | 2.67 | 150 | 0.08
2101 | 10.3390/membranes10120435 | PVA | C([*])C([*])(O) |  | 0 | 1 |  | 10% |  | 29.61 | 40.49 | 19 | H2O |  | 50 | 2.67 | 110 | 0.11
2102 | 10.3390/membranes10120435 | PVA | C([*])C([*])(O) |  | 0 | 1 |  | 10% |  | 29.61 | 40.49 | 19 | H2O |  | 60 | 2.67 | 110 | 0.18
2103 | 10.3390/membranes10120435 | PVA | C([*])C([*])(O) |  | 0 | 1 |  | 10% |  | 29.61 | 40.49 | 19 | H2O |  | 70 | 2.67 | 100 | 0.25
2104 | 10.3390/membranes10120435 | PVA | C([*])C([*])(O) |  | 0 | 1 |  | 10% |  | 29.61 | 40.49 | 99 | H2O |  | 40 | 2.67 | 1140 | 0.05
2105 | 10.3390/membranes10120435 | PVA | C([*])C([*])(O) |  | 0 | 1 |  | 10% |  | 29.61 | 40.49 | 99 | H2O |  | 50 | 2.67 | 900 | 0.1
2106 | 10.3390/membranes10120435 | PVA | C([*])C([*])(O) |  | 0 | 1 |  | 10% |  | 29.61 | 40.49 | 99 | H2O |  | 60 | 2.67 | 820 | 0.15
2107 | 10.3390/membranes10120435 | PVA | C([*])C([*])(O) |  | 0 | 1 |  | 10% |  | 29.61 | 40.49 | 99 | H2O |  | 70 | 2.67 | 750 | 0.2
2138 | https://doi.org/10.1016/j.seppur.2017.11.004 | T-PESU | [*]OC1=CC=C(S(=O)(C2=CC=C(OC3=C(C)C(C)=C([*])C=C3C)C=C2)=O)C=C1 | 20 | 0 | 1 |  |  |  | 26.52 | 58.5 | 5.6667 | H2O |  | 60 | 1 | 936 | 0.0408
2139 | https://doi.org/10.1016/j.seppur.2017.11.004 | T-PESU | [*]OC1=CC=C(S(=O)(C2=CC=C(OC3=C(C)C(C)=C([*])C=C3C)C=C2)=O)C=C1 | 20 | 0 | 1 |  |  |  | 29.61 | 40.49 | 5.6667 | H2O |  | 60 | 1 | 39.8 | 0.0536
2140 | https://doi.org/10.1016/j.seppur.2017.11.004 | PESU | [*]OC1=CC=C(S(=O)(C2=CC=C([*])C=C2)=O)C=C1 | 21 | 0 | 1 |  |  |  | 26.52 | 58.5 | 5.6667 | H2O |  | 60 | 1 | 784 | 0.031429
2141 | https://doi.org/10.1016/j.seppur.2017.11.004 | PESU | [*]OC1=CC=C(S(=O)(C2=CC=C([*])C=C2)=O)C=C1 | 21 | 0 | 1 |  |  |  | 29.61 | 40.49 | 5.6667 | H2O |  | 60 | 1 | 29.7 | 0.050762
2142 | https://doi.org/10.1016/j.seppur.2017.11.004 | PPSU | [*]OC1=CC=C(S(=O)(C2=CC=C(OC3=CC=C(C4=CC=C([*])C=C4)C=C3)C=C2)=O)C=C1 | 23 | 0 | 1 |  |  |  | 26.52 | 58.5 | 5.6667 | H2O |  | 60 | 1 | 389 | 0.057957
2143 | https://doi.org/10.1016/j.seppur.2017.11.004 | PPSU | [*]OC1=CC=C(S(=O)(C2=CC=C(OC3=CC=C(C4=CC=C([*])C=C4)C=C3)C=C2)=O)C=C1 | 23 | 0 | 1 |  |  |  | 29.61 | 40.49 | 5.6667 | H2O |  | 60 | 1 | 28.7 | 0.049261
2144 | 10.5004/dwt.2017.0245 | PVA | C([*])C([*])(O) | 6 | 0 | 1 | 34 | 2% |  | 23.57 | 76.4 | 9 | H2O | 35 | 30 | 1.33 | 160 | 0.3
2145 | 10.5004/dwt.2017.0245 | PVA | C([*])C([*])(O) | 6 | 0 | 1 | 34 | 2% |  | 26.52 | 58.5 | 9 | H2O | 35 | 30 | 1.33 | 120 | 0.61
2146 | 10.5004/dwt.2017.0245 | PVA | C([*])C([*])(O) | 6 | 0 | 1 | 34 | 1.5% |  | 23.57 | 76.4 | 9 | H2O | 35 | 30 | 1.33 | 114 | 0.6
2147 | 10.5004/dwt.2017.0245 | PVA | C([*])C([*])(O) | 6 | 0 | 1 | 34 | 1% |  | 23.57 | 76.4 | 9 | H2O | 35 | 30 | 1.33 | 100 | 0.56
2148 | 10.5004/dwt.2017.0245 | PVA | C([*])C([*])(O) | 6 | 0 | 1 | 34 | 2% |  | 29.61 | 40.49 | 9 | H2O | 35 | 30 | 1.33 | 100 | 0.74
2149 | 10.5004/dwt.2017.0245 | PVA | C([*])C([*])(O) | 6 | 0 | 1 | 34 | 4% |  | 23.57 | 76.4 | 9 | H2O | 35 | 30 | 1.33 | 95 | 0.8
2150 | 10.5004/dwt.2017.0245 | PVA | C([*])C([*])(O) | 6 | 0 | 1 | 34 | 0.5% |  | 23.57 | 76.4 | 9 | H2O | 35 | 30 | 1.33 | 80 | 0.52
2151 | 10.5004/dwt.2017.0245 | PVA | C([*])C([*])(O) | 6 | 0 | 1 |  |  | 15% | 26.52 | 58.5 | 9 | H2O | 35 | 30 | 1.33 | 60 | 0.4
2152 | 10.5004/dwt.2017.0245 | PVA | C([*])C([*])(O) | 6 | 0 | 1 |  |  | 10% | 26.52 | 58.5 | 9 | H2O | 35 | 30 | 1.33 | 58 | 0.44
2153 | 10.5004/dwt.2017.0245 | PVA | C([*])C([*])(O) | 6 | 0 | 1 |  |  |  | 23.57 | 76.4 | 9 | H2O | 35 | 30 | 1.33 | 50 | 0.48
2154 | 10.5004/dwt.2017.0245 | PVA | C([*])C([*])(O) | 6 | 0 | 1 |  |  | 5% | 26.52 | 58.5 | 9 | H2O | 35 | 30 | 1.33 | 20 | 0.5
2155 | 10.5004/dwt.2017.0245 | PVA | C([*])C([*])(O) | 6 | 0 | 1 |  |  |  | 26.52 | 58.5 | 9 | H2O | 35 | 30 | 1.33 | 4 | 0.6
2156 | http://dx.doi.org/10.1016/j.seppur.2017.07.072 | PEBA | [*]C(C(CCCCCNC(OOCCOC)=O)=O)=O |  | 0 | 1 |  |  |  | 26.52 | 58.5 | 49 | organic | 170 | 60 |  |  | 0.008028
2157 | http://dx.doi.org/10.1016/j.seppur.2017.07.072 | PEBA | [*]C(C(CCCCCNC(OOCCOC)=O)=O)=O |  | 0 | 1 |  |  |  | 19.93 | 74.03 | 49 | organic | 170 | 60 |  |  | 0.008089
2158 | http://dx.doi.org/10.1016/j.seppur.2017.07.072 | PEBA | [*]C(C(CCCCCNC(OOCCOC)=O)=O)=O |  | 0 | 1 |  |  |  | 23.19 | 91.8 | 49 | organic | 170 | 60 |  |  | 0.008878
2159 | http://dx.doi.org/10.1016/j.seppur.2017.07.072 | POMS | [*][Si](C)(O[*])CCCCCCCC |  | 0 | 1 |  |  |  | 26.52 | 58.5 | 49 | organic | 170 | 60 |  |  | 0.018972
2160 | http://dx.doi.org/10.1016/j.seppur.2017.07.072 | POMS | [*][Si](C)(O[*])CCCCCCCC |  | 0 | 1 |  |  |  | 19.93 | 74.03 | 49 | organic | 170 | 60 |  |  | 0.023267
2161 | http://dx.doi.org/10.1016/j.seppur.2017.07.072 | POMS | [*][Si](C)(O[*])CCCCCCCC |  | 0 | 1 |  |  |  | 23.19 | 91.8 | 49 | organic | 170 | 60 |  |  | 0.025811
2162 | 10.1016/j.memsci.2017.01.001 | PVA | C([*])C([*])(O) | 4 | 0 | 1 | 300 | 30% | 0.125% | 32.95 | 186 | 9 | H2O | 50 | 30 | 7 | 4500 | 0.32
2163 | 10.1016/j.memsci.2017.01.001 | PVA | C([*])C([*])(O) | 4 | 0 | 1 | 300 | 30% | 0.125% | 32.95 | 186 | 9 | H2O | 50 | 40 | 7 | 3600 | 0.38
2164 | 10.1016/j.memsci.2017.01.001 | PVA | C([*])C([*])(O) | 4 | 0 | 1 | 300 | 30% | 0.125% | 32.95 | 186 | 9 | H2O | 50 | 50 | 7 | 3200 | 0.45
2165 | 10.1016/j.memsci.2017.01.001 | PVA | C([*])C([*])(O) | 4 | 0 | 1 | 300 | 30% | 0.125% | 32.95 | 186 | 9 | H2O | 50 | 60 | 7 | 3000 | 0.5
2166 | 10.1016/j.memsci.2017.01.001 | PVA | C([*])C([*])(O) | 4 | 0 | 1 | 300 | 30% | 0.125% | 32.95 | 186 | 9 | H2O | 50 | 70 | 7 | 2800 | 0.54
2167 | 10.1016/j.memsci.2017.01.001 | PVA | C([*])C([*])(O) | 4 | 0 | 1 | 300 | 20% | 0.125% | 32.95 | 186 | 9 | H2O | 50 | 70 | 7 | 39 | 0.7
2168 | 10.1016/j.memsci.2017.01.001 | PVA | C([*])C([*])(O) | 4 | 0 | 1 | 300 | 10% | 0.125% | 32.95 | 186 | 9 | H2O | 50 | 70 | 7 | 31 | 0.58
2169 | 10.1016/j.memsci.2017.01.001 | PVA | C([*])C([*])(O) | 4 | 0 | 1 | 300 | 5% | 0.125% | 32.95 | 186 | 9 | H2O | 50 | 70 | 7 | 20 | 0.3
2170 | 10.1016/j.memsci.2017.01.001 | PVA | C([*])C([*])(O) | 4 | 0 | 1 | 300 | 30% | 0.125% | 32.95 | 186 | 9 | H2O | 50 | 70 | 7 | 20 | 1
2171 | 10.1016/j.memsci.2017.01.001 | PVA | C([*])C([*])(O) | 4 | 0 | 1 |  |  | 0.125% | 32.95 | 186 | 9 | H2O | 50 | 70 | 7 | 10 | 0.2
2172 | 10.1021/acssuschemeng.6b01072 | PB | [*]CC=CC[*] | 4.5 | 0 | 1 |  |  |  | 26.52 | 58.5 | 4 | H2O |  | 50 | 1.33 | 5.5
2173 | http://dx.doi.org/10.1016/j.seppur.2015.07.041 | PIM-1 | CC6(C)CC4(CC(C)(C)c3cc2oc1c(C#N)c([*])c([*])c(C#N)c1oc2cc34)c5cc(O[*])c(O[*])cc56 | 42 | 0 | 1 |  |  |  | 23.19 | 91.8 | 19 | organic | 2.54 | 50 | 5 | 6.2
2174 | http://dx.doi.org/10.1016/j.seppur.2015.07.041 | PIM-1 | CC6(C)CC4(CC(C)(C)c3cc2oc1c(C#N)c([*])c([*])c(C#N)c1oc2cc34)c5cc(O[*])c(O[*])cc56 | 42 | 0 | 1 |  |  |  | 23.19 | 91.8 | 24 | organic | 2.54 | 50 | 5 | 4.6
2175 | http://dx.doi.org/10.1016/j.seppur.2015.07.041 | PIM-1 | CC6(C)CC4(CC(C)(C)c3cc2oc1c(C#N)c([*])c([*])c(C#N)c1oc2cc34)c5cc(O[*])c(O[*])cc56 | 42 | 0 | 1 |  |  |  | 23.19 | 91.8 | 99 | organic | 2.54 | 50 | 5 | 2.1
2176 | https://doi.org/10.1002/app.38603 | PVA | C([*])C([*])(O) | 0.9 | 1 | 0 |  |  |  | 27.94 | 95.1 | 0.0081 | organic | 1600 | 80 | 67 | 85 | 0.07
2177 | https://doi.org/10.1002/app.38603 | PVA | C([*])C([*])(O) | 0.9 | 1 | 0 |  |  |  | 27.94 | 95.1 | 0.0101 | organic | 1600 | 80 | 67 | 85 | 0.078
2178 | https://doi.org/10.1002/app.38603 | PVA | C([*])C([*])(O) | 0.9 | 1 | 0 |  |  |  | 27.94 | 95.1 | 0.0142 | organic | 1600 | 80 | 67 | 85 | 0.082
2179 | https://doi.org/10.1002/app.38603 | PVA | C([*])C([*])(O) | 0.9 | 1 | 0 |  |  |  | 27.94 | 95.1 | 0.0183 | organic | 1600 | 80 | 67 | 85 | 0.1
2180 | 10.1080/10916466.2010.542426 | PVA | C([*])C([*])(O) |  | 0 | 1 |  |  |  | 29.61 | 40.49 | 9 | H2O | 177 | 30 | 4 | 5.2 | 0.1
2181 | 10.1080/10916466.2010.542426 | PVA | C([*])C([*])(O) |  | 0 | 1 |  |  |  | 29.61 | 40.49 | 9 | H2O | 177 | 40 | 4 | 6 | 0.2
2182 | 10.1080/10916466.2010.542426 | PVA | C([*])C([*])(O) |  | 0 | 1 |  |  |  | 29.61 | 40.49 | 9 | H2O | 177 | 50 | 4 | 6.8 | 0.32
2183 | 10.1080/10916466.2010.542426 | PVA | C([*])C([*])(O) |  | 0 | 1 |  |  |  | 29.61 | 40.49 | 9 | H2O | 177 | 60 | 1.33 | 7.5 | 0.7
2184 | 10.1080/10916466.2010.542426 | PVA | C([*])C([*])(O) |  | 0 | 1 |  |  |  | 29.61 | 40.49 | 9 | H2O | 177 | 60 | 4 | 7 | 0.6
2185 | 10.1080/10916466.2010.542426 | PVA | C([*])C([*])(O) |  | 0 | 1 |  |  |  | 29.61 | 40.49 | 9 | H2O | 177 | 60 | 9.33 | 6.2 | 0.45
2186 | 10.1080/10916466.2010.542426 | PVA | C([*])C([*])(O) |  | 0 | 1 |  |  |  | 29.61 | 40.49 | 9 | H2O | 177 | 60 | 13.33 | 6 | 0.4
2187 | 10.1080/10916466.2010.542426 | PVA | C([*])C([*])(O) |  | 0 | 1 |  |  |  | 29.61 | 40.49 | 13.2857 | H2O | 177 | 60 | 4 | 6 | 0.57
2188 | 10.1080/10916466.2010.542426 | PVA | C([*])C([*])(O) |  | 0 | 1 |  |  |  | 29.61 | 40.49 | 19 | H2O | 177 | 60 | 4 | 5 | 0.55
2189 | 10.1080/10916466.2010.542426 | PVA | C([*])C([*])(O) |  | 0 | 1 |  |  |  | 29.61 | 40.49 | 32.3333 | H2O | 177 | 60 | 4 | 8 | 0.5
2190 | 10.1080/10916466.2010.542426 | PVA | C([*])C([*])(O) |  | 0 | 1 |  |  |  | 29.61 | 40.49 | 99 | H2O | 177 | 60 | 4 | 11 | 0.4
2191 | http://dx.doi.org/10.1016/j.memsci.2012.05.035 | sulfonated PBI | [*]C1=CC(C2=NC3=CC(C4=CC5=C(C=C4)N=C([*])N5)=CC=C3N2S(O[O])([O])=O)=CC=C1 |  | 0 | 1 |  |  |  | 21.37 | 57.25 | 1 | H2O | 15.2 | 22 | 3 | 30 | 0.096
2192 | http://dx.doi.org/10.1016/j.memsci.2012.05.035 | PBI | [*]C1=CC(C2=NC3=CC(C4=CC5=C(C=C4)N=C([*])N5)=CC=C3N2)=CC=C1 |  | 0 | 1 |  |  |  | 21.37 | 57.25 | 1 | H2O | 15.2 | 22 | 3 | 7 | 0.1
2193 | https://doi.org/10.1016/j.memsci.2007.09.058 | SPEK-C | [*]OC1=CC=C(C(C2=CC=CC=C2C3=O)(O3)C4=CC=C(OC5=CC=C(C(C6=CC=C([*])C=C6)=O)C=C5)C(S(=O)(O)=O)=C4)C=C1 | 28 | 0 | 1 |  |  |  | 21.37 | 57.25 | 0.4286 | H2O | 62.21 | 50 | 4 | 46 | 0.85
2194 | https://doi.org/10.1016/j.memsci.2007.09.058 | SPEK-C | [*]OC1=CC=C(C(C2=CC=CC=C2C3=O)(O3)C4=CC=C(OC5=CC=C(C(C6=CC=C([*])C=C6)=O)C=C5)C(S(=O)(O)=O)=C4)C=C1 | 28 | 0 | 1 |  |  |  | 21.37 | 57.25 | 1 | H2O | 62.21 | 50 | 4 | 50 | 0.75
2195 | https://doi.org/10.1016/j.memsci.2007.09.058 | SPEK-C | [*]OC1=CC=C(C(C2=CC=CC=C2C3=O)(O3)C4=CC=C(OC5=CC=C(C(C6=CC=C([*])C=C6)=O)C=C5)C(S(=O)(O)=O)=C4)C=C1 | 28 | 0 | 1 |  |  |  | 21.37 | 57.25 | 2.3333 | H2O | 62.21 | 30 | 4 | 110 | 0.42
2196 | https://doi.org/10.1016/j.memsci.2007.09.058 | SPEK-C | [*]OC1=CC=C(C(C2=CC=CC=C2C3=O)(O3)C4=CC=C(OC5=CC=C(C(C6=CC=C([*])C=C6)=O)C=C5)C(S(=O)(O)=O)=C4)C=C1 | 28 | 0 | 1 |  |  |  | 21.37 | 57.25 | 2.3333 | H2O | 62.21 | 40 | 4 | 80 | 0.47
2197 | https://doi.org/10.1016/j.memsci.2007.09.058 | SPEK-C | [*]OC1=CC=C(C(C2=CC=CC=C2C3=O)(O3)C4=CC=C(OC5=CC=C(C(C6=CC=C([*])C=C6)=O)C=C5)C(S(=O)(O)=O)=C4)C=C1 | 28 | 0 | 1 |  |  |  | 21.37 | 57.25 | 2.3333 | H2O | 62.21 | 50 | 4 | 55 | 0.6
2198 | https://doi.org/10.1016/j.memsci.2007.09.058 | SPEK-C | [*]OC1=CC=C(C(C2=CC=CC=C2C3=O)(O3)C4=CC=C(OC5=CC=C(C(C6=CC=C([*])C=C6)=O)C=C5)C(S(=O)(O)=O)=C4)C=C1 | 28 | 0 | 1 |  |  |  | 21.37 | 57.25 | 2.3333 | H2O | 62.21 | 60 | 4 | 45 | 0.72
2199 | https://doi.org/10.1016/j.memsci.2007.09.058 | SPEK-C | [*]OC1=CC=C(C(C2=CC=CC=C2C3=O)(O3)C4=CC=C(OC5=CC=C(C(C6=CC=C([*])C=C6)=O)C=C5)C(S(=O)(O)=O)=C4)C=C1 | 28 | 0 | 1 |  |  |  | 21.37 | 57.25 | 4 | H2O | 62.21 | 50 | 4 | 70 | 0.32
2200 | https://doi.org/10.1016/j.memsci.2007.09.058 | SPEK-C | [*]OC1=CC=C(C(C2=CC=CC=C2C3=O)(O3)C4=CC=C(OC5=CC=C(C(C6=CC=C([*])C=C6)=O)C=C5)C(S(=O)(O)=O)=C4)C=C1 | 28 | 0 | 1 |  |  |  | 21.37 | 57.25 | 9 | H2O | 62.21 | 50 | 4 | 102 | 0.25
2201 | https://doi.org/10.1016/j.ces.2004.10.030 | PVA | C([*])C([*])(O) |  | 0 | 1 |  |  |  | 26.52 | 58.5 | 0.25 | H2O | 182.4 | 60 | 10 | 10 | 0.8
2202 | https://doi.org/10.1016/j.ces.2004.10.030 | PVA | C([*])C([*])(O) |  | 0 | 1 |  |  |  | 29.61 | 40.49 | 0.25 | H2O | 182.4 | 60 | 10 | 4 | 1.6
2203 | https://doi.org/10.1016/j.ces.2004.10.030 | PVA | C([*])C([*])(O) |  | 0 | 1 |  |  |  | 23.57 | 76.4 | 0.25 | H2O | 182.4 | 60 | 10 | 2 | 0.8
2204 | https://doi.org/10.1016/j.ces.2004.10.030 | PVA | C([*])C([*])(O) |  | 0 | 1 |  |  |  | 23.57 | 76.4 | 0.4286 | H2O | 182.4 | 60 | 10 | 5 | 0.7
2205 | https://doi.org/10.1016/j.ces.2004.10.030 | PVA | C([*])C([*])(O) |  | 0 | 1 |  |  |  | 26.52 | 58.5 | 0.6667 | H2O | 182.4 | 60 | 10 | 20 | 0.6
2206 | https://doi.org/10.1016/j.ces.2004.10.030 | PVA | C([*])C([*])(O) |  | 0 | 1 |  |  |  | 23.57 | 76.4 | 0.6667 | H2O | 182.4 | 60 | 10 | 10 | 0.6
2207 | https://doi.org/10.1016/j.ces.2004.10.030 | PVA | C([*])C([*])(O) |  | 0 | 1 |  |  |  | 29.61 | 40.49 | 0.6667 | H2O | 182.4 | 60 | 10 | 4 | 1.2
2208 | https://doi.org/10.1016/j.ces.2004.10.030 | PVA | C([*])C([*])(O) |  | 0 | 1 |  |  |  | 23.57 | 76.4 | 1 | H2O | 182.4 | 60 | 10 | 50 | 0.5
2209 | https://doi.org/10.1016/j.ces.2004.10.030 | PVA | C([*])C([*])(O) |  | 0 | 1 |  |  |  | 23.57 | 76.4 | 1.5 | H2O | 182.4 | 60 | 10 | 100 | 0.4
2210 | https://doi.org/10.1016/j.ces.2004.10.030 | PVA | C([*])C([*])(O) |  | 0 | 1 |  |  |  | 26.52 | 58.5 | 1.5 | H2O | 182.4 | 60 | 10 | 30 | 0.4
2211 | https://doi.org/10.1016/j.ces.2004.10.030 | PVA | C([*])C([*])(O) |  | 0 | 1 |  |  |  | 29.61 | 40.49 | 1.5 | H2O | 182.4 | 60 | 10 | 7 | 0.8
2212 | https://doi.org/10.1016/j.ces.2004.10.030 | PVA | C([*])C([*])(O) |  | 0 | 1 |  |  |  | 23.57 | 76.4 | 2.3333 | H2O | 182.4 | 60 | 10 | 200 | 0.3
2213 | https://doi.org/10.1016/j.ces.2004.10.030 | PVA | C([*])C([*])(O) |  | 0 | 1 |  |  |  | 23.57 | 76.4 | 4 | H2O | 182.4 | 60 | 10 | 300 | 0.2
2214 | https://doi.org/10.1016/j.ces.2004.10.030 | PVA | C([*])C([*])(O) |  | 0 | 1 |  |  |  | 26.52 | 58.5 | 4 | H2O | 182.4 | 60 | 10 | 50 | 0.2
2215 | https://doi.org/10.1016/j.ces.2004.10.030 | PVA | C([*])C([*])(O) |  | 0 | 1 |  |  |  | 29.61 | 40.49 | 4 | H2O | 182.4 | 60 | 10 | 8 | 0.6
2216 | https://doi.org/10.1016/j.ces.2004.10.030 | PVA | C([*])C([*])(O) |  | 0 | 1 |  |  |  | 23.57 | 76.4 | 9 | H2O | 182.4 | 60 | 10 | 600 | 0.12
2217 | https://doi.org/10.1016/j.ces.2004.10.030 | PVA | C([*])C([*])(O) |  | 0 | 1 |  |  |  | 29.61 | 40.49 | 9 | H2O | 182.4 | 60 | 10 | 10 | 0.45
2218 | 10.1007/s00289-002-0041-z | poly[1-b-naphthyl-2-(ptrimethylsilyl)phenylacetylene] | [*]/C(C1=CC(C=CC=C2)=C2C=C1)=C([*])/C3=CC=C([Si](C)(C)C)C=C3 | 32 | 0 | 1 |  |  |  | 26.52 | 58.5 | 8.0909 | organic | 17.3 | 30 | 2.67 | 5.3 | 0.1384
2219 | 10.1007/s00289-002-0041-z | poly[1-phenyl-2-(p-trimethylsilyl)phenylacetylene] | [*]/C(C1=CC=CC=C1)=C([*])/C2=CC=C([Si](C)(C)C)C=C2 | 53.2 | 0 | 1 |  |  |  | 26.52 | 58.5 | 9.2564 | organic | 17.3 | 30 | 2.67 | 6.86 | 0.0834
2220 | 10.1007/s00289-002-0041-z | poly[1-b-naphthyl-2-(ptrimethylsilyl)phenylacetylene] | [*]/C(C1=CC=CC=C1)=C([*])/C2=CC=CC=C2 | 32 | 0 | 1 |  |  |  | 26.52 | 58.5 | 9.2564 | organic | 17.3 | 30 | 2.67 | 5.95 | 0.1176
2221 | 10.1007/s00289-002-0041-z | poly(1-b-naphthyl-2-phenylacetylene) | [*]/C(C1=CC(C=CC=C2)=C2C=C1)=C([*])/C3=CC=CC=C3 | 45 | 0 | 1 |  |  |  | 26.52 | 58.5 | 9.4603 | organic | 17.3 | 30 | 2.67 | 3.79 | 0.282
2222 | https://doi.org/10.1557/JMR.2001.0422 | PDMS | [Si]([*])(C)(C)O([*]) | 50 | 1 | 0 | 50 | 20% |  | 21.37 | 57.25 | 2.3333 | organic |  | 45 | 146 | 2.1 | 0.25
2223 | https://doi.org/10.1557/JMR.2001.0422 | PDMS | [Si]([*])(C)(C)O([*]) | 50 | 1 | 0 | 5000 | 20% |  | 21.37 | 57.25 | 2.3333 | organic |  | 45 | 146 | 2.08 | 0.25
2224 | https://doi.org/10.1557/JMR.2001.0422 | PDMS | [Si]([*])(C)(C)O([*]) | 50 | 1 | 0 |  |  |  | 21.37 | 57.25 | 2.3333 | organic |  | 45 | 146 | 2 | 0.2
2225 | https://doi.org/10.1557/JMR.2001.0422 | PDMS | [Si]([*])(C)(C)O([*]) | 20 | 1 | 0 | 50 | 20% |  | 21.37 | 57.25 | 2.3333 | organic |  | 45 | 146 | 2 | 0.55
2226 | https://doi.org/10.1557/JMR.2001.0422 | PDMS | [Si]([*])(C)(C)O([*]) | 20 | 1 | 0 | 5000 | 20% |  | 21.37 | 57.25 | 2.3333 | organic |  | 45 | 146 | 1.89 | 0.5
2227 | https://doi.org/10.1557/JMR.2001.0422 | PDMS | [Si]([*])(C)(C)O([*]) | 20 | 1 | 0 |  |  |  | 21.37 | 57.25 | 2.3333 | organic |  | 45 | 146 | 1.8 | 0.4
2228 | https://doi.org/10.1557/JMR.2001.0422 | PDMS | [Si]([*])(C)(C)O([*]) | 50 | 1 | 0 | 50 | 20% |  | 21.37 | 57.25 | 4 | organic |  | 25 | 146 | 2 | 0.12
2229 | https://doi.org/10.1557/JMR.2001.0422 | PDMS | [Si]([*])(C)(C)O([*]) | 50 | 1 | 0 | 5000 | 20% |  | 21.37 | 57.25 | 4 | organic |  | 25 | 146 | 1.8 | 0.1
2230 | https://doi.org/10.1557/JMR.2001.0422 | PDMS | [Si]([*])(C)(C)O([*]) | 50 | 1 | 0 |  |  |  | 21.37 | 57.25 | 4 | organic |  | 25 | 146 | 1.6 | 0.11
2231 | https://doi.org/10.1557/JMR.2001.0422 | PDMS | [Si]([*])(C)(C)O([*]) | 50 | 1 | 0 | 50 | 20% |  | 21.37 | 57.25 | 4 | organic |  | 35 | 146 | 2.3 | 0.14
2232 | https://doi.org/10.1557/JMR.2001.0422 | PDMS | [Si]([*])(C)(C)O([*]) | 50 | 1 | 0 | 5000 | 20% |  | 21.37 | 57.25 | 4 | organic |  | 35 | 146 | 2.1 | 0.13
2233 | https://doi.org/10.1557/JMR.2001.0422 | PDMS | [Si]([*])(C)(C)O([*]) | 50 | 1 | 0 |  |  |  | 21.37 | 57.25 | 4 | organic |  | 35 | 146 | 1.92 | 0.12
2234 | https://doi.org/10.1557/JMR.2001.0422 | PDMS | [Si]([*])(C)(C)O([*]) | 50 | 1 | 0 | 50 | 20% |  | 21.37 | 57.25 | 4 | organic |  | 45 | 146 | 2.4 | 0.17
2235 | https://doi.org/10.1557/JMR.2001.0422 | PDMS | [Si]([*])(C)(C)O([*]) | 50 | 1 | 0 |  |  |  | 21.37 | 57.25 | 4 | organic |  | 45 | 146 | 2.2 | 0.18
2236 | https://doi.org/10.1557/JMR.2001.0422 | PDMS | [Si]([*])(C)(C)O([*]) | 50 | 1 | 0 | 5000 | 20% |  | 21.37 | 57.25 | 4 | organic |  | 45 | 146 | 2.1 | 0.14
2237 | https://doi.org/10.1557/JMR.2001.0422 | PDMS | [Si]([*])(C)(C)O([*]) | 20 | 1 | 0 | 50 | 20% |  | 21.37 | 57.25 | 4 | organic |  | 45 | 146 | 2.1 | 0.44
2238 | https://doi.org/10.1557/JMR.2001.0422 | PDMS | [Si]([*])(C)(C)O([*]) | 20 | 1 | 0 |  |  |  | 21.37 | 57.25 | 4 | organic |  | 45 | 146 | 1.9 | 0.28
2239 | https://doi.org/10.1557/JMR.2001.0422 | PDMS | [Si]([*])(C)(C)O([*]) | 20 | 1 | 0 | 5000 | 20% |  | 21.37 | 57.25 | 4 | organic |  | 45 | 146 | 1.9 | 0.4
2240 | https://doi.org/10.1557/JMR.2001.0422 | PDMS | [Si]([*])(C)(C)O([*]) | 50 | 1 | 0 | 5000 | 20% |  | 21.37 | 57.25 | 4 | organic |  | 55 | 146 | 1.9 | 0.26
2241 | https://doi.org/10.1557/JMR.2001.0422 | PDMS | [Si]([*])(C)(C)O([*]) | 50 | 1 | 0 | 50 | 20% |  | 21.37 | 57.25 | 4 | organic |  | 55 | 146 | 1.9 | 0.28
2242 | https://doi.org/10.1557/JMR.2001.0422 | PDMS | [Si]([*])(C)(C)O([*]) | 50 | 1 | 0 |  |  |  | 21.37 | 57.25 | 4 | organic |  | 55 | 146 | 1.86 | 0.21
2243 | https://doi.org/10.1557/JMR.2001.0422 | PDMS | [Si]([*])(C)(C)O([*]) | 50 | 1 | 0 | 50 | 20% |  | 21.37 | 57.25 | 9 | organic |  | 45 | 146 | 2.1 | 0.18
2244 | https://doi.org/10.1557/JMR.2001.0422 | PDMS | [Si]([*])(C)(C)O([*]) | 50 | 1 | 0 | 5000 | 20% |  | 21.37 | 57.25 | 9 | organic |  | 45 | 146 | 1.81 | 0.12
2245 | https://doi.org/10.1557/JMR.2001.0422 | PDMS | [Si]([*])(C)(C)O([*]) | 50 | 1 | 0 |  |  |  | 21.37 | 57.25 | 9 | organic |  | 45 | 146 | 1.72 | 0.15
2246 | https://doi.org/10.1557/JMR.2001.0422 | PDMS | [Si]([*])(C)(C)O([*]) | 20 | 1 | 0 | 50 | 20% |  | 21.37 | 57.25 | 9 | organic |  | 45 | 146 | 1.72 | 0.36
2247 | https://doi.org/10.1557/JMR.2001.0422 | PDMS | [Si]([*])(C)(C)O([*]) | 20 | 1 | 0 |  |  |  | 21.37 | 57.25 | 9 | organic |  | 45 | 146 | 1.7 | 0.3
2248 | https://doi.org/10.1557/JMR.2001.0422 | PDMS | [Si]([*])(C)(C)O([*]) | 20 | 1 | 0 | 5000 | 20% |  | 21.37 | 57.25 | 9 | organic |  | 45 | 146 | 1.6 | 0.32
2249 | https://doi.org/10.1557/JMR.2001.0422 | PDMS | [Si]([*])(C)(C)O([*]) | 50 | 1 | 0 |  |  |  | 21.37 | 57.25 | 19 | organic |  | 45 | 146 | 1.7 | 0.12
2250 | https://doi.org/10.1557/JMR.2001.0422 | PDMS | [Si]([*])(C)(C)O([*]) | 50 | 1 | 0 | 50 | 20% |  | 21.37 | 57.25 | 19 | organic |  | 45 | 146 | 1.7 | 0.15
2251 | https://doi.org/10.1557/JMR.2001.0422 | PDMS | [Si]([*])(C)(C)O([*]) | 50 | 1 | 0 | 5000 | 20% |  | 21.37 | 57.25 | 19 | organic |  | 45 | 146 | 1.6 | 0.12
2252 | https://doi.org/10.1557/JMR.2001.0422 | PDMS | [Si]([*])(C)(C)O([*]) | 20 | 1 | 0 | 50 | 20% |  | 21.37 | 57.25 | 19 | organic |  | 45 | 146 | 1.56 | 0.35
2253 | https://doi.org/10.1557/JMR.2001.0422 | PDMS | [Si]([*])(C)(C)O([*]) | 20 | 1 | 0 |  |  |  | 21.37 | 57.25 | 19 | organic |  | 45 | 146 | 1.52 | 0.24
2254 | https://doi.org/10.1557/JMR.2001.0422 | PDMS | [Si]([*])(C)(C)O([*]) | 20 | 1 | 0 | 5000 | 20% |  | 21.37 | 57.25 | 19 | organic |  | 45 | 146 | 1.4 | 0.25
2255 | https://doi.org/10.1016/S0376-7388(99)00079-4 | PASA | [*]NC1=CC=C(S(NCCCNS(C2=CC=C(NC(C3=CC=CC(C([*])=O)=C3)=O)C=C2)(=O)=O)(=O)=O)C=C1 | 30 | 1 | 0 |  |  |  | 23.57 | 76.4 | 9 | H2O | 33.18 | 20 | 0.4 | 3686 | 0.0029
2256 | https://doi.org/10.1016/S0376-7388(99)00079-4 | PASA | [*]NC1=CC=C(S(NCCCNS(C2=CC=C(NC(C3=CC=CC(C([*])=O)=C3)=O)C=C2)(=O)=O)(=O)=O)C=C1 | 30 | 1 | 0 |  |  |  | 23.58 | 80 | 9 | H2O | 33.18 | 20 | 0.4 | 2507 | 0.0068
2257 | https://doi.org/10.1016/S0376-7388(99)00079-4 | PASA | [*]NC1=CC=C(S(NCCCNS(C2=CC=C(NC(C3=CC=CC(C([*])=O)=C3)=O)C=C2)(=O)=O)(=O)=O)C=C1 | 30 | 1 | 0 |  |  |  | 26.52 | 58.5 | 9 | H2O | 33.18 | 20 | 0.4 | 191.2 | 0.00452
2258 | https://doi.org/10.1016/S0376-7388(99)00079-4 | PASA | [*]NC1=CC=C(S(NCCCNS(C2=CC=C(NC(C3=CC=CC(C([*])=O)=C3)=O)C=C2)(=O)=O)(=O)=O)C=C1 | 30 | 1 | 0 |  |  |  | 29.61 | 40.49 | 9 | H2O | 33.18 | 20 | 0.4 | 26.2 | 0.0112
2259 | https://doi.org/10.1016/0956-9618(95)00129-8 | PDMS | [Si]([*])(C)(C)O([*]) | 10 | 1 | 0 |  |  |  | 20.33 | 91.8 | 0.25 | organic | 20 | 50 |  | 1.4 | 1.2
2260 | https://doi.org/10.1016/0956-9618(95)00129-8 | PDMS | [Si]([*])(C)(C)O([*]) | 10 | 1 | 0 |  |  |  | 20.33 | 91.8 | 0.25 | organic | 20 | 60 |  | 1.8 | 5
2261 | https://doi.org/10.1016/0956-9618(95)00129-8 | PDMS | [Si]([*])(C)(C)O([*]) | 10 | 1 | 0 |  |  |  | 20.33 | 91.8 | 0.25 | organic | 20 | 70 |  | 1.4 | 7
2262 | https://doi.org/10.1016/0956-9618(95)00129-8 | PDMS | [Si]([*])(C)(C)O([*]) | 10 | 1 | 0 |  |  |  | 20.33 | 91.8 | 0.6667 | organic | 20 | 50 |  | 1.5 | 1.1
2263 | https://doi.org/10.1016/0956-9618(95)00129-8 | PDMS | [Si]([*])(C)(C)O([*]) | 10 | 1 | 0 |  |  |  | 20.33 | 91.8 | 0.6667 | organic | 20 | 60 |  | 2.2 | 3.1
2264 | https://doi.org/10.1016/0956-9618(95)00129-8 | PDMS | [Si]([*])(C)(C)O([*]) | 10 | 1 | 0 |  |  |  | 20.33 | 91.8 | 0.6667 | organic | 20 | 70 |  | 1.8 | 6
2265 | https://doi.org/10.1016/0956-9618(95)00129-8 | PDMS | [Si]([*])(C)(C)O([*]) | 10 | 1 | 0 |  |  |  | 20.33 | 91.8 | 1.5 | organic | 20 | 50 |  | 1.7 | 1.1
2266 | https://doi.org/10.1016/0956-9618(95)00129-8 | PDMS | [Si]([*])(C)(C)O([*]) | 10 | 1 | 0 |  |  |  | 20.33 | 91.8 | 1.5 | organic | 20 | 60 |  | 2.8 | 2.6
2267 | https://doi.org/10.1016/0956-9618(95)00129-8 | PDMS | [Si]([*])(C)(C)O([*]) | 10 | 1 | 0 |  |  |  | 20.33 | 91.8 | 1.5 | organic | 20 | 70 |  | 2.4 | 4.6
2268 | https://doi.org/10.1016/0956-9618(95)00129-8 | PDMS | [Si]([*])(C)(C)O([*]) | 10 | 1 | 0 |  |  |  | 20.33 | 91.8 | 3.5455 | organic | 20 | 50 |  | 1.8 | 1
2269 | https://doi.org/10.1016/0956-9618(95)00129-8 | PDMS | [Si]([*])(C)(C)O([*]) | 10 | 1 | 0 |  |  |  | 20.33 | 91.8 | 3.5455 | organic | 20 | 60 |  | 4.4 | 2.2
2270 | https://doi.org/10.1016/0956-9618(95)00129-8 | PDMS | [Si]([*])(C)(C)O([*]) | 10 | 1 | 0 |  |  |  | 20.33 | 91.8 | 3.5455 | organic | 20 | 70 |  | 4.4 | 3.4
2271 | https://doi.org/10.1016/0956-9618(95)00129-8 | PDMS | [Si]([*])(C)(C)O([*]) | 10 | 1 | 0 |  |  |  | 20.33 | 91.8 | 7.3333 | organic | 20 | 50 |  | 2.2 | 0.04
2272 | https://doi.org/10.1016/0956-9618(95)00129-8 | PDMS | [Si]([*])(C)(C)O([*]) | 10 | 1 | 0 |  |  |  | 20.33 | 91.8 | 7.3333 | organic | 20 | 60 |  | 6.2 | 1.2
2273 | https://doi.org/10.1016/0956-9618(95)00129-8 | PDMS | [Si]([*])(C)(C)O([*]) | 10 | 1 | 0 |  |  |  | 20.33 | 91.8 | 7.3333 | organic | 20 | 70 |  | 5.8 | 2.4
2274 | https://doi.org/10.1016/0956-9618(95)00129-8 | PDMS | [Si]([*])(C)(C)O([*]) | 10 | 1 | 0 |  |  |  | 20.33 | 91.8 | 49 | organic | 20 | 50 |  | 2.4 | 0.03
2275 | https://doi.org/10.1016/0956-9618(95)00129-8 | PDMS | [Si]([*])(C)(C)O([*]) | 10 | 1 | 0 |  |  |  | 20.33 | 91.8 | 49 | organic | 20 | 60 |  | 6.8 | 1.1
2276 | https://doi.org/10.1016/0956-9618(95)00129-8 | PDMS | [Si]([*])(C)(C)O([*]) | 10 | 1 | 0 |  |  |  | 20.33 | 91.8 | 49 | organic | 20 | 70 |  | 6.8 | 2
2277 | https://doi.org/10.1016/0956-9618(95)00129-8 | PDMS | [Si]([*])(C)(C)O([*]) | 10 | 1 | 0 |  |  |  | 20.33 | 91.8 | 99 | organic | 20 | 50 |  | 3 | 0.02
2278 | https://doi.org/10.1016/0956-9618(95)00129-8 | PDMS | [Si]([*])(C)(C)O([*]) | 10 | 1 | 0 |  |  |  | 20.33 | 91.8 | 99 | organic | 20 | 60 |  | 7.2 | 1
2279 | https://doi.org/10.1016/0956-9618(95)00129-8 | PDMS | [Si]([*])(C)(C)O([*]) | 10 | 1 | 0 |  |  |  | 20.33 | 91.8 | 99 | organic | 20 | 70 |  | 8 | 1.5
2280 | https://doi.org/10.1080/01496399708000964 | PVA | C([*])C([*])(O) | 10 | 1 | 0 |  |  | 5% | 23.57 | 76.4 | 2.3333 | H2O |  | 30 | 1.33 | 20 | 0.3
2281 | https://doi.org/10.1080/01496399708000964 | PVA | C([*])C([*])(O) | 10 | 1 | 0 |  |  | 5% | 23.57 | 76.4 | 3 | H2O |  | 30 | 1.33 | 30 | 0.26
2282 | https://doi.org/10.1080/01496399708000964 | PVA | C([*])C([*])(O) | 10 | 1 | 0 |  |  | 5% | 23.57 | 76.4 | 4 | H2O |  | 30 | 1.33 | 40 | 0.24
2283 | https://doi.org/10.1080/01496399708000964 | PVA | C([*])C([*])(O) | 10 | 1 | 0 |  |  | 5% | 23.57 | 76.4 | 5.6667 | H2O |  | 30 | 1.33 | 60 | 0.22
2284 | https://doi.org/10.1080/01496399708000964 | PVA | C([*])C([*])(O) | 10 | 1 | 0 |  |  | 5% | 19.93 | 74.03 | 5.6667 | H2O |  | 30 | 1.33 | 20 | 1.1
2285 | https://doi.org/10.1080/01496399708000964 | PVA | C([*])C([*])(O) | 10 | 1 | 0 |  |  | 5% | 19.93 | 74.03 | 7.3333 | H2O |  | 30 | 1.33 | 40 | 0.84
2286 | https://doi.org/10.1080/01496399708000964 | PVA | C([*])C([*])(O) | 10 | 1 | 0 |  |  | 5% | 23.57 | 76.4 | 9 | H2O |  | 30 | 1.33 | 120 | 0.198
2287 | https://doi.org/10.1080/01496399708000964 | PVA | C([*])C([*])(O) | 10 | 1 | 0 |  |  | 5% | 19.93 | 74.03 | 11.5 | H2O |  | 30 | 1.33 | 60 | 0.68
2288 | https://doi.org/10.1080/01496399708000964 | PVA | C([*])C([*])(O) | 10 | 1 | 0 |  |  | 5% | 23.57 | 76.4 | 19 | H2O |  | 30 | 1.33 | 116 | 0.194
2289 | https://doi.org/10.1080/01496399708000964 | PVA | C([*])C([*])(O) | 10 | 1 | 0 |  |  | 5% | 19.93 | 74.03 | 19 | H2O |  | 30 | 1.33 | 95 | 0.6
2290 | https://doi.org/10.1080/01496399708000964 | PVA | C([*])C([*])(O) | 10 | 1 | 0 |  |  | 5% | 23.57 | 76.4 | 49 | H2O |  | 30 | 1.33 | 220 | 0.18
2291 | https://doi.org/10.1080/01496399708000964 | PVA | C([*])C([*])(O) | 10 | 1 | 0 |  |  | 5% | 19.93 | 74.03 | 49 | H2O |  | 30 | 1.33 | 140 | 0.5
2359 | https://doi.org/10.1016/0376-7388(91)80085-K | CMCS | CC1(O[*])C(O)(C)C(C)(N)C(O[*])(C)OC1(C)COCC(O)=O | 15 | 1 | 0 |  |  |  | 26.52 | 58.5 | 0.25 | H2O |  | 31 |  | 4 | 2
2360 | https://doi.org/10.1016/0376-7388(91)80085-K | CMCS | CC1(O[*])C(O)(C)C(C)(N)C(O[*])(C)OC1(C)COCC(O)=O | 15 | 1 | 0 |  |  |  | 26.52 | 58.5 | 0.6667 | H2O |  | 31 |  | 5 | 1.8
2361 | https://doi.org/10.1016/0376-7388(91)80085-K | CMCS | CC1(O[*])C(O)(C)C(C)(N)C(O[*])(C)OC1(C)COCC(O)=O | 15 | 1 | 0 |  |  |  | 26.52 | 58.5 | 1.5 | H2O |  | 31 |  | 10 | 0.6
2362 | https://doi.org/10.1016/0376-7388(91)80085-K | CMCS | CC1(O[*])C(O)(C)C(C)(N)C(O[*])(C)OC1(C)COCC(O)=O | 15 | 1 | 0 |  |  |  | 26.52 | 58.5 | 4 | H2O |  | 31 |  | 30 | 0.4
2363 | https://doi.org/10.1016/0376-7388(91)80085-K | CMCS | CC1(O[*])C(O)(C)C(C)(N)C(O[*])(C)OC1(C)COCC(O)=O | 15 | 1 | 0 |  |  |  | 26.52 | 58.5 | 11.5 | H2O |  | 15 |  | 100 | 0.6
2364 | https://doi.org/10.1016/0376-7388(91)80085-K | CMCS | CC1(O[*])C(O)(C)C(C)(N)C(O[*])(C)OC1(C)COCC(O)=O | 15 | 1 | 0 |  |  |  | 26.52 | 58.5 | 11.5 | H2O |  | 25 |  | 600 | 0.1
2365 | https://doi.org/10.1016/0376-7388(91)80085-K | CMCS | CC1(O[*])C(O)(C)C(C)(N)C(O[*])(C)OC1(C)COCC(O)=O | 15 | 1 | 0 |  |  |  | 26.52 | 58.5 | 11.5 | H2O |  | 40 |  | 200 | 0.2
2366 | https://doi.org/10.1016/0376-7388(91)80085-K | CMCS | CC1(O[*])C(O)(C)C(C)(N)C(O[*])(C)OC1(C)COCC(O)=O | 15 | 1 | 0 |  |  |  | 26.52 | 58.5 | 11.5 | H2O |  | 55 |  | 1000 | 0.05
2367 | https://doi.org/10.1016/S1385-8947(03)00102-5 | PDMS | [Si]([*])(C)(C)O([*]) | 160 | 1 | 0 | 1500 | 40% |  | 21.37 | 57.25 | 18.2308 | organic |  | 30 | 3 | 2.65 | 0.02
2368 | https://doi.org/10.1016/S1385-8947(03)00102-5 | PDMS | [Si]([*])(C)(C)O([*]) | 160 | 1 | 0 | 1500 | 20% |  | 21.37 | 57.25 | 18.2308 | organic |  | 30 | 3 | 2.65 | 0.051
2369 | https://doi.org/10.1016/S1385-8947(03)00102-5 | PDMS | [Si]([*])(C)(C)O([*]) | 160 | 1 | 0 | 1500 | 10% |  | 21.37 | 57.25 | 18.2308 | organic |  | 30 | 3 | 2.6 | 0.04
2370 | https://doi.org/10.1016/S1385-8947(03)00102-5 | PDMS | [Si]([*])(C)(C)O([*]) | 120 | 1 | 0 |  |  |  | 21.37 | 57.25 | 18.2308 | organic |  | 30 | 3 | 2.4 | 0.03
2371 | https://doi.org/10.1016/S1385-8947(03)00102-5 | PDMS | [Si]([*])(C)(C)O([*]) | 160 | 1 | 0 | 1500 | 30% |  | 21.37 | 57.25 | 18.2308 | organic |  | 30 | 3 | 1.66 | 0.03
2372 | https://doi.org/10.1016/S1385-8947(03)00102-5 | PDMS | [Si]([*])(C)(C)O([*]) | 160 | 1 | 0 | 1500 | 20% |  | 21.37 | 57.25 | 18.2308 | organic |  | 45 | 3 | 2.46 | 0.07
2373 | https://doi.org/10.1016/S1385-8947(03)00102-5 | PDMS | [Si]([*])(C)(C)O([*]) | 160 | 1 | 0 | 1500 | 10% |  | 21.37 | 57.25 | 18.2308 | organic |  | 45 | 3 | 2.4 | 0.05
2374 | https://doi.org/10.1016/S1385-8947(03)00102-5 | PDMS | [Si]([*])(C)(C)O([*]) | 160 | 1 | 0 | 1500 | 30% |  | 21.37 | 57.25 | 18.2308 | organic |  | 45 | 3 | 2.4 | 0.05
2375 | https://doi.org/10.1016/S1385-8947(03)00102-5 | PDMS | [Si]([*])(C)(C)O([*]) | 160 | 1 | 0 | 1500 | 40% |  | 21.37 | 57.25 | 18.2308 | organic |  | 45 | 3 | 2.35 | 0.025
2376 | https://doi.org/10.1016/S1385-8947(03)00102-5 | PDMS | [Si]([*])(C)(C)O([*]) | 120 | 1 | 0 |  |  |  | 21.37 | 57.25 | 18.2308 | organic |  | 45 | 3 | 2.1 | 0.045
2377 | https://doi.org/10.1016/S1385-8947(03)00102-5 | PDMS | [Si]([*])(C)(C)O([*]) | 160 | 1 | 0 | 1500 | 20% |  | 21.37 | 57.25 | 18.2308 | organic |  | 60 | 3 | 2.05 | 0.16
2378 | https://doi.org/10.1016/S1385-8947(03)00102-5 | PDMS | [Si]([*])(C)(C)O([*]) | 160 | 1 | 0 | 1500 | 10% |  | 21.37 | 57.25 | 18.2308 | organic |  | 60 | 3 | 2 | 0.07
2379 | https://doi.org/10.1016/S1385-8947(03)00102-5 | PDMS | [Si]([*])(C)(C)O([*]) | 160 | 1 | 0 | 1500 | 40% |  | 21.37 | 57.25 | 18.2308 | organic |  | 60 | 3 | 1.9 | 0.051
2380 | https://doi.org/10.1016/S1385-8947(03)00102-5 | PDMS | [Si]([*])(C)(C)O([*]) | 160 | 1 | 0 | 1500 | 30% |  | 21.37 | 57.25 | 18.2308 | organic |  | 60 | 3 | 1.9 | 0.07
2381 | https://doi.org/10.1016/S1385-8947(03)00102-5 | PDMS | [Si]([*])(C)(C)O([*]) | 120 | 1 | 0 |  |  |  | 21.37 | 57.25 | 18.2308 | organic |  | 60 | 3 | 1.9 | 0.075
2382 | https://doi.org/10.1016/S1385-8947(03)00102-5 | PDMS | [Si]([*])(C)(C)O([*]) | 120 | 1 | 0 |  |  |  | 21.37 | 57.25 | 18.2308 | organic |  | 75 | 3 | 1.7 | 0.17
2383 | https://doi.org/10.1016/S1385-8947(03)00102-5 | PDMS | [Si]([*])(C)(C)O([*]) | 160 | 1 | 0 | 1500 | 20% |  | 21.37 | 57.25 | 18.2308 | organic |  | 75 | 3 | 1.65 | 0.22
2384 | https://doi.org/10.1016/S1385-8947(03)00102-5 | PDMS | [Si]([*])(C)(C)O([*]) | 160 | 1 | 0 | 1500 | 10% |  | 21.37 | 57.25 | 18.2308 | organic |  | 75 | 3 | 1.6 | 0.12
2385 | https://doi.org/10.1016/S1385-8947(03)00102-5 | PDMS | [Si]([*])(C)(C)O([*]) | 160 | 1 | 0 | 1500 | 30% |  | 21.37 | 57.25 | 18.2308 | organic |  | 75 | 3 | 1.6 | 0.13
2386 | https://doi.org/10.1016/S1385-8947(03)00102-5 | PDMS | [Si]([*])(C)(C)O([*]) | 160 | 1 | 0 | 1500 | 40% |  | 21.37 | 57.25 | 18.2308 | organic |  | 75 | 3 | 1.55 | 0.1
2387 | https://doi.org/10.1002/(SICI)1097-4628(19980613)68:11<1717::AID-APP1>3.0.CO;2-M | PVA | C([*])C([*])(O) | 200 | 1 | 0 |  |  | 7% | 23.57 | 76.4 | 9 | H2O | 14.2 | 60 | 2.67 | 2700 | 0.1
2388 | https://doi.org/10.1002/(SICI)1097-4628(19980613)68:11<1717::AID-APP1>3.0.CO;2-M | PVA | C([*])C([*])(O) | 200 | 1 | 0 |  |  | 5% | 23.57 | 76.4 | 9 | H2O | 14.2 | 60 | 2.67 | 1700 | 0.2
2389 | https://doi.org/10.1002/(SICI)1097-4628(19980613)68:11<1717::AID-APP1>3.0.CO;2-M | PVA | C([*])C([*])(O) | 200 | 1 | 0 |  |  | 3% | 23.57 | 76.4 | 9 | H2O | 14.2 | 60 | 2.67 | 1300 | 0.32
2390 | https://doi.org/10.1002/(SICI)1097-4628(19980613)68:11<1717::AID-APP1>3.0.CO;2-M | PVA | C([*])C([*])(O) | 200 | 1 | 0 |  |  | 7% | 26.52 | 58.5 | 9 | H2O | 14.2 | 60 | 2.67 | 240 | 0.2
2391 | https://doi.org/10.1002/(SICI)1097-4628(19980613)68:11<1717::AID-APP1>3.0.CO;2-M | PVA | C([*])C([*])(O) | 200 | 1 | 0 |  |  | 5% | 26.52 | 58.5 | 9 | H2O | 14.2 | 60 | 2.67 | 140 | 0.34
2392 | https://doi.org/10.1002/(SICI)1097-4628(19980613)68:11<1717::AID-APP1>3.0.CO;2-M | PVA | C([*])C([*])(O) | 200 | 1 | 0 |  |  | 3% | 26.52 | 58.5 | 9 | H2O | 14.2 | 60 | 2.67 | 70 | 0.51
2393 | https://doi.org/10.1002/(SICI)1097-4628(19980613)68:11<1717::AID-APP1>3.0.CO;2-M | PVA | C([*])C([*])(O) | 200 | 1 | 0 |  |  | 7% | 29.61 | 40.49 | 9 | H2O | 14.2 | 60 | 2.67 | 30 | 0.32
2394 | https://doi.org/10.1002/(SICI)1097-4628(19980613)68:11<1717::AID-APP1>3.0.CO;2-M | PVA | C([*])C([*])(O) | 200 | 1 | 0 |  |  | 5% | 29.61 | 40.49 | 9 | H2O | 14.2 | 60 | 2.67 | 22 | 0.5
2395 | https://doi.org/10.1002/(SICI)1097-4628(19980613)68:11<1717::AID-APP1>3.0.CO;2-M | PVA | C([*])C([*])(O) | 200 | 1 | 0 |  |  | 3% | 29.61 | 40.49 | 9 | H2O | 14.2 | 60 | 2.67 | 18 | 0.61
2396 | https://doi.org/10.1002/(SICI)1097-4628(19980613)68:11<1717::AID-APP1>3.0.CO;2-M | PVA | C([*])C([*])(O) | 200 | 1 | 0 |  |  | 7% | 23.57 | 76.4 | 9 | H2O | 14.2 | 70 | 2.67 | 2000 | 0.21
2397 | https://doi.org/10.1002/(SICI)1097-4628(19980613)68:11<1717::AID-APP1>3.0.CO;2-M | PVA | C([*])C([*])(O) | 200 | 1 | 0 |  |  | 5% | 23.57 | 76.4 | 9 | H2O | 14.2 | 70 | 2.67 | 1550 | 0.36
2398 | https://doi.org/10.1002/(SICI)1097-4628(19980613)68:11<1717::AID-APP1>3.0.CO;2-M | PVA | C([*])C([*])(O) | 200 | 1 | 0 |  |  | 3% | 23.57 | 76.4 | 9 | H2O | 14.2 | 70 | 2.67 | 1100 | 0.56
2399 | https://doi.org/10.1002/(SICI)1097-4628(19980613)68:11<1717::AID-APP1>3.0.CO;2-M | PVA | C([*])C([*])(O) | 200 | 1 | 0 |  |  | 7% | 26.52 | 58.5 | 9 | H2O | 14.2 | 70 | 2.67 | 170 | 0.3
2400 | https://doi.org/10.1002/(SICI)1097-4628(19980613)68:11<1717::AID-APP1>3.0.CO;2-M | PVA | C([*])C([*])(O) | 200 | 1 | 0 |  |  | 5% | 26.52 | 58.5 | 9 | H2O | 14.2 | 70 | 2.67 | 100 | 0.46
2401 | https://doi.org/10.1002/(SICI)1097-4628(19980613)68:11<1717::AID-APP1>3.0.CO;2-M | PVA | C([*])C([*])(O) | 200 | 1 | 0 |  |  | 3% | 26.52 | 58.5 | 9 | H2O | 14.2 | 70 | 2.67 | 55 | 0.64
2402 | https://doi.org/10.1002/(SICI)1097-4628(19980613)68:11<1717::AID-APP1>3.0.CO;2-M | PVA | C([*])C([*])(O) | 200 | 1 | 0 |  |  | 7% | 29.61 | 40.49 | 9 | H2O | 14.2 | 70 | 2.67 | 24 | 0.4
2403 | https://doi.org/10.1002/(SICI)1097-4628(19980613)68:11<1717::AID-APP1>3.0.CO;2-M | PVA | C([*])C([*])(O) | 200 | 1 | 0 |  |  | 5% | 29.61 | 40.49 | 9 | H2O | 14.2 | 70 | 2.67 | 19 | 0.6
2404 | https://doi.org/10.1002/(SICI)1097-4628(19980613)68:11<1717::AID-APP1>3.0.CO;2-M | PVA | C([*])C([*])(O) | 200 | 1 | 0 |  |  | 3% | 29.61 | 40.49 | 9 | H2O | 14.2 | 70 | 2.67 | 16 | 0.8
2405 | 10.1002/app.1992.070461012 | PPO | CC1=CC([*])=CC(C)=C1O[*] | 20 | 1 | 0 |  |  |  | 26.52 | 58.5 | 9 | H2O | 43 | 35 | 4 | 6.3 | 0.023
2406 | 10.1002/app.1992.070461012 | PPO | CC1=CC([*])=CC(C)=C1O[*] | 20 | 1 | 0 |  |  |  | 19.93 | 74.03 | 10.1111 | H2O | 43 | 35 | 4 | 6.4 | 0.023
2407 | 10.1002/app.1992.070461012 | PPO | CC1=CC([*])=CC(C)=C1O[*] | 20 | 1 | 0 |  |  |  | 23.58 | 80 | 11.5 | H2O | 43 | 35 | 4 | 13.7 | 0.022
2408 | 10.1002/app.1992.070461012 | PPO | CC1=CC([*])=CC(C)=C1O[*] | 20 | 1 | 0 |  |  |  | 20.5 | 85.7 | 13.2857 | H2O | 43 | 35 | 4 | 720 | 0.021
2409 | 10.1002/app.1992.070461012 | Caproyl PPO | CC1=CC([*])=C(C(CCCCC)=O)C(C)=C1O[*] | 20 | 1 | 0 |  |  |  | 26.52 | 58.5 | 9 | H2O | 43 | 35 | 4 | 4.6 | 0.022
2410 | 10.1002/app.1992.070461012 | Caproyl PPO | CC1=CC([*])=C(C(CCCCC)=O)C(C)=C1O[*] | 20 | 1 | 0 |  |  |  | 19.93 | 74.03 | 10.1111 | H2O | 43 | 35 | 4 | 0.59 | 0.028
2411 | 10.1002/app.1992.070461012 | Caproyl PPO | CC1=CC([*])=C(C(CCCCC)=O)C(C)=C1O[*] | 20 | 1 | 0 |  |  |  | 23.58 | 80 | 11.5 | H2O | 43 | 35 | 4 | 6.2 | 0.02
2412 | 10.1002/app.1992.070461012 | Caproyl PPO | CC1=CC([*])=C(C(CCCCC)=O)C(C)=C1O[*] | 20 | 1 | 0 |  |  |  | 20.5 | 85.7 | 13.2857 | H2O | 43 | 35 | 4 | 2.2 | 0.024
2413 | 10.1002/app.1992.070461012 | Propionyl PPO | CC1=CC([*])=C(C(CC)=O)C(C)=C1O[*] | 20 | 1 | 0 |  |  |  | 26.52 | 58.5 | 9 | H2O | 43 | 35 | 4 | 3.3 | 0.11
2414 | 10.1002/app.1992.070461012 | Propionyl PPO | CC1=CC([*])=C(C(CC)=O)C(C)=C1O[*] | 20 | 1 | 0 |  |  |  | 19.93 | 74.03 | 10.1111 | H2O | 43 | 35 | 4 | 1.1 | 0.018
2415 | 10.1002/app.1992.070461012 | Propionyl PPO | CC1=CC([*])=C(C(CC)=O)C(C)=C1O[*] | 20 | 1 | 0 |  |  |  | 23.58 | 80 | 11.5 | H2O | 43 | 35 | 4 | 8.9 | 0.09
2416 | 10.1002/app.1992.070461012 | Propionyl PPO | CC1=CC([*])=C(C(CC)=O)C(C)=C1O[*] | 20 | 1 | 0 |  |  |  | 20.5 | 85.7 | 13.2857 | H2O | 43 | 35 | 4 | 50 | 0.08
2417 | 10.1002/app.1992.070461012 | Benzoyl PPO | CC1=CC([*])=C(C(C2=CC=CC=C2)=O)C(C)=C1O[*] | 20 | 1 | 0 |  |  |  | 26.52 | 58.5 | 9 | H2O | 43 | 35 | 4 | 1.6 | 0.18
2418 | 10.1002/app.1992.070461012 | Benzoyl PPO | CC1=CC([*])=C(C(C2=CC=CC=C2)=O)C(C)=C1O[*] | 20 | 1 | 0 |  |  |  | 19.93 | 74.03 | 10.1111 | H2O | 43 | 35 | 4 | 1 | 0.17
2419 | 10.1002/app.1992.070461012 | Benzoyl PPO | CC1=CC([*])=C(C(C2=CC=CC=C2)=O)C(C)=C1O[*] | 20 | 1 | 0 |  |  |  | 23.58 | 80 | 11.5 | H2O | 43 | 35 | 4 | 1.8 | 0.147
2420 | 10.1002/app.1992.070461012 | Benzoyl PPO | CC1=CC([*])=C(C(C2=CC=CC=C2)=O)C(C)=C1O[*] | 20 | 1 | 0 |  |  |  | 20.5 | 85.7 | 13.2857 | H2O | 43 | 35 | 4 | 2.6 | 0.133
2421 | 10.1002/app.1992.070461012 | Palmitoyl PPO | CC1=CC([*])=C(C(CCCCCCCCCCCCCCC)=O)C(C)=C1O[*] | 20 | 1 | 0 |  |  |  | 26.52 | 58.5 | 9 | H2O | 43 | 35 | 4 | 0.5 | 0.06
2422 | 10.1002/app.1992.070461012 | Palmitoyl PPO | CC1=CC([*])=C(C(CCCCCCCCCCCCCCC)=O)C(C)=C1O[*] | 20 | 1 | 0 |  |  |  | 23.58 | 80 | 11.5 | H2O | 43 | 35 | 4 | 0.37 | 0.09
2423 | 10.1002/app.1992.070461012 | Palmitoyl PPO | CC1=CC([*])=C(C(CCCCCCCCCCCCCCC)=O)C(C)=C1O[*] | 20 | 1 | 0 |  |  |  | 20.5 | 85.7 | 13.2857 | H2O | 43 | 35 | 4 | 0.3 | 0.1
2424 | 10.1002/app.1992.070461012 | Benzoyl PPO | CC1=CC([*])=C(C(C2=CC=CC=C2)=O)C(C)=C1O[*] | 20 | 1 | 0 |  |  |  | 20.5 | 85.7 | 13.29 | H2O | 43 | 35 | 4 | 2.6 | 0.133
2425 | https://doi.org/10.1016/S0255-2701(96)04154-2 | PVA | C([*])C([*])(O) | 2 | 1 | 0 |  |  |  | 20.5 | 85.7 | 9 | H2O | 500 | 100 | 9.33 | 184 | 0.3
2426 | https://doi.org/10.1016/S0255-2701(96)04154-2 | PVA | C([*])C([*])(O) | 2 | 1 | 0 |  |  |  | 20.5 | 85.7 | 24 | H2O | 500 | 100 | 9.33 | 5237 | 0.132
2427 | https://doi.org/10.1016/S0255-2701(96)04154-2 | PVA | C([*])C([*])(O) | 2 | 1 | 0 |  |  |  | 20.5 | 85.7 | 49 | H2O | 500 | 100 | 9.33 | 16554 | 0.036
2428 | https://doi.org/10.1002/(SICI)1097-4628(19980509)68:6<959::AID-APP9>3.0.CO;2-G | NaAlg | [*]C1[C@@H](O)[C@@H](O)C(O[*])O[C@@H]1C(O[Na])=O | 4 | 1 | 0 |  |  |  | 23.57 | 76.4 | 2.6765 | H2O | 28.3 | 70 | 2 |  | 4.171
2429 | https://doi.org/10.1002/(SICI)1097-4628(19980509)68:6<959::AID-APP9>3.0.CO;2-G | NaAlg | [*]C1[C@@H](O)[C@@H](O)C(O[*])O[C@@H]1C(O[Na])=O | 4 | 1 | 0 |  |  |  | 23.57 | 76.4 | 3.6083 | H2O | 28.3 | 70 | 2 |  | 3.235
2430 | https://doi.org/10.1002/(SICI)1097-4628(19980509)68:6<959::AID-APP9>3.0.CO;2-G | NaAlg | [*]C1[C@@H](O)[C@@H](O)C(O[*])O[C@@H]1C(O[Na])=O | 4 | 1 | 0 |  |  |  | 23.57 | 76.4 | 4.848 | H2O | 28.3 | 70 | 2 |  | 2.332
2431 | https://doi.org/10.1002/(SICI)1097-4628(19980509)68:6<959::AID-APP9>3.0.CO;2-G | NaAlg | [*]C1[C@@H](O)[C@@H](O)C(O[*])O[C@@H]1C(O[Na])=O | 4 | 1 | 0 |  |  |  | 23.57 | 76.4 | 8.434 | H2O | 28.3 | 70 | 2 | 4521 | 2.815
2432 | https://doi.org/10.1002/(SICI)1097-4628(19980509)68:6<959::AID-APP9>3.0.CO;2-G | NaAlg | [*]C1[C@@H](O)[C@@H](O)C(O[*])O[C@@H]1C(O[Na])=O | 4 | 1 | 0 |  |  |  | 26.52 | 58.5 | 9 | H2O | 28.3 | 70 | 2 | 2750 | 0.942
2433 | https://doi.org/10.1002/(SICI)1097-4628(19980509)68:6<959::AID-APP9>3.0.CO;2-G | NaAlg | [*]C1[C@@H](O)[C@@H](O)C(O[*])O[C@@H]1C(O[Na])=O | 4 | 1 | 0 |  |  |  | 26.52 | 58.5 | 9.8696 | H2O | 28.3 | 70 | 2 | 3114 | 0.758
2434 | https://doi.org/10.1002/(SICI)1097-4628(19980509)68:6<959::AID-APP9>3.0.CO;2-G | NaAlg | [*]C1[C@@H](O)[C@@H](O)C(O[*])O[C@@H]1C(O[Na])=O | 4 | 1 | 0 |  |  |  | 23.57 | 76.4 | 10.236 | H2O | 28.3 | 70 | 2 | 5853 | 2.096
2435 | https://doi.org/10.1002/(SICI)1097-4628(19980509)68:6<959::AID-APP9>3.0.CO;2-G | NaAlg | [*]C1[C@@H](O)[C@@H](O)C(O[*])O[C@@H]1C(O[Na])=O | 4 | 1 | 0 |  |  |  | 26.52 | 58.5 | 11.8205 | H2O | 28.3 | 70 | 2 | 3585 | 0.595
2436 | https://doi.org/10.1002/(SICI)1097-4628(19980509)68:6<959::AID-APP9>3.0.CO;2-G | NaAlg | [*]C1[C@@H](O)[C@@H](O)C(O[*])O[C@@H]1C(O[Na])=O | 4 | 1 | 0 |  |  |  | 26.52 | 58.5 | 17.8679 | H2O | 28.3 | 70 | 2 | 2512 | 0.402
2437 | https://doi.org/10.1002/(SICI)1097-4628(19980509)68:6<959::AID-APP9>3.0.CO;2-G | NaAlg | [*]C1[C@@H](O)[C@@H](O)C(O[*])O[C@@H]1C(O[Na])=O | 4 | 1 | 0 |  |  |  | 23.57 | 76.4 | 18.2308 | H2O | 28.3 | 70 | 2 | 4597 | 0.998
2438 | https://doi.org/10.1002/(SICI)1097-4628(19980509)68:6<959::AID-APP9>3.0.CO;2-G | NaAlg | [*]C1[C@@H](O)[C@@H](O)C(O[*])O[C@@H]1C(O[Na])=O | 4 | 1 | 0 |  |  |  | 26.52 | 58.5 | 19.4082 | H2O | 28.3 | 70 | 2 | 1969 | 0.357
2439 | https://doi.org/10.1002/(SICI)1097-4628(19980509)68:6<959::AID-APP9>3.0.CO;2-G | NaAlg | [*]C1[C@@H](O)[C@@H](O)C(O[*])O[C@@H]1C(O[Na])=O | 4 | 1 | 0 |  |  |  | 26.52 | 58.5 | 19.8333 | H2O | 28.3 | 70 | 2 | 2905 | 0.342
2440 | https://doi.org/10.1002/(SICI)1097-4628(19980509)68:6<959::AID-APP9>3.0.CO;2-G | NaAlg | [*]C1[C@@H](O)[C@@H](O)C(O[*])O[C@@H]1C(O[Na])=O | 4 | 1 | 0 |  |  |  | 26.52 | 58.5 | 21.2222 | H2O | 28.3 | 70 | 2 | 3386 | 0.296
2441 | https://doi.org/10.1002/(SICI)1097-4628(19980509)68:6<959::AID-APP9>3.0.CO;2-G | NaAlg | [*]C1[C@@H](O)[C@@H](O)C(O[*])O[C@@H]1C(O[Na])=O | 4 | 1 | 0 |  |  |  | 26.52 | 58.5 | 22.8095 | H2O | 28.3 | 70 | 2 | 3330 | 0.271
2442 | https://doi.org/10.1002/(SICI)1097-4628(19980509)68:6<959::AID-APP9>3.0.CO;2-G | NaAlg | [*]C1[C@@H](O)[C@@H](O)C(O[*])O[C@@H]1C(O[Na])=O | 4 | 1 | 0 |  |  |  | 26.52 | 58.5 | 23.3902 | H2O | 28.3 | 70 | 2 | 2367 | 0.255
2443 | https://doi.org/10.1002/(SICI)1097-4628(19980509)68:6<959::AID-APP9>3.0.CO;2-G | NaAlg | [*]C1[C@@H](O)[C@@H](O)C(O[*])O[C@@H]1C(O[Na])=O | 4 | 1 | 0 |  |  |  | 26.52 | 58.5 | 24 | H2O | 28.3 | 70 | 2 | 3434 | 0.246
2444 | https://doi.org/10.1002/(SICI)1097-4628(19980509)68:6<959::AID-APP9>3.0.CO;2-G | NaAlg | [*]C1[C@@H](O)[C@@H](O)C(O[*])O[C@@H]1C(O[Na])=O | 4 | 1 | 0 |  |  |  | 23.57 | 76.4 | 26.027 | H2O | 28.3 | 70 | 2 | 3630 | 0.587
2445 | https://doi.org/10.1002/(SICI)1097-4628(19980509)68:6<959::AID-APP9>3.0.CO;2-G | NaAlg | [*]C1[C@@H](O)[C@@H](O)C(O[*])O[C@@H]1C(O[Na])=O | 4 | 1 | 0 |  |  |  | 23.57 | 76.4 | 36.037 | H2O | 28.3 | 70 | 2 | 2761 | 0.327
2446 | https://doi.org/10.1002/app.1992.070441116 | PDMS | [Si]([*])(C)(C)O([*]) | 120 | 1 | 0 |  |  |  | 26.52 | 58.5 | 0.0417 | organic |  | 25 | 0.02 | 0.8 | 0.1
2447 | https://doi.org/10.1002/app.1992.070441116 | PDMS | [Si]([*])(C)(C)O([*]) | 120 | 1 | 0 |  |  |  | 26.52 | 58.5 | 0.0417 | organic |  | 40 | 0.02 | 1 | 0.3
2448 | https://doi.org/10.1002/app.1992.070441116 | PDMS | [Si]([*])(C)(C)O([*]) | 120 | 1 | 0 |  |  |  | 26.52 | 58.5 | 0.0417 | organic |  | 55 | 0.02 | 1.1 | 0.5
2449 | https://doi.org/10.1002/app.1992.070441116 | PDMS | [Si]([*])(C)(C)O([*]) | 120 | 1 | 0 |  |  |  | 26.52 | 58.5 | 0.1111 | organic |  | 40 | 0.02 | 2 | 0.2
2450 | https://doi.org/10.1002/app.1992.070441116 | PDMS | [Si]([*])(C)(C)O([*]) | 120 | 1 | 0 |  |  |  | 26.52 | 58.5 | 0.4286 | organic |  | 40 | 0.02 | 3 | 0.18
2451 | https://doi.org/10.1002/app.1992.070441116 | PDMS | [Si]([*])(C)(C)O([*]) | 120 | 1 | 0 |  |  |  | 26.52 | 58.5 | 1 | organic |  | 25 | 0.02 | 4 | 0.03
2452 | https://doi.org/10.1002/app.1992.070441116 | PDMS | [Si]([*])(C)(C)O([*]) | 120 | 1 | 0 |  |  |  | 26.52 | 58.5 | 1 | organic |  | 40 | 0.02 | 3.6 | 0.1
2453 | https://doi.org/10.1002/app.1992.070441116 | PDMS | [Si]([*])(C)(C)O([*]) | 120 | 1 | 0 |  |  |  | 26.52 | 58.5 | 1 | organic |  | 55 | 0.02 | 3.9 | 0.2
2454 | https://doi.org/10.1002/app.1992.070441116 | PDMS | [Si]([*])(C)(C)O([*]) | 120 | 1 | 0 |  |  |  | 23.58 | 80 | 2.3333 | organic |  | 40 | 0.02 | 9.06 | 0.18
2455 | https://doi.org/10.1002/app.1992.070441116 | PDMS | [Si]([*])(C)(C)O([*]) | 120 | 1 | 0 |  |  |  | 26.52 | 58.5 | 2.3333 | organic |  | 40 | 0.02 | 5.79 | 0.069
2456 | https://doi.org/10.1002/app.1992.070441116 | PDMS | [Si]([*])(C)(C)O([*]) | 120 | 1 | 0 |  |  |  | 29.61 | 40.49 | 2.3333 | organic |  | 40 | 0.02 | 4.72 | 0.0685
2457 | https://doi.org/10.1002/app.1992.070441116 | PDMS | [Si]([*])(C)(C)O([*]) | 120 | 1 | 0 |  |  |  | 26.52 | 58.5 | 9 | organic |  | 25 | 0.02 | 7.6 | 0.02
2458 | https://doi.org/10.1002/app.1992.070441116 | PDMS | [Si]([*])(C)(C)O([*]) | 120 | 1 | 0 |  |  |  | 23.58 | 80 | 9 | organic |  | 40 | 0.02 | 16.24 | 0.08
2459 | https://doi.org/10.1002/app.1992.070441116 | PDMS | [Si]([*])(C)(C)O([*]) | 120 | 1 | 0 |  |  |  | 26.52 | 58.5 | 9 | organic |  | 40 | 0.02 | 7.44 | 0.0533
2460 | https://doi.org/10.1002/app.1992.070441116 | PDMS | [Si]([*])(C)(C)O([*]) | 120 | 1 | 0 |  |  |  | 29.61 | 40.49 | 9 | organic |  | 40 | 0.02 | 6.03 | 0.04
2461 | https://doi.org/10.1002/app.1992.070441116 | PDMS | [Si]([*])(C)(C)O([*]) | 120 | 1 | 0 |  |  |  | 26.52 | 58.5 | 9 | organic |  | 55 | 0.02 | 7.5 | 0.1
2462 | https://doi.org/10.1016/0376-7388(93)E0192-M | PB | [*]CC=CC[*] | 540 | 1 | 0 |  |  |  | 23.58 | 80 | 0.1111 | organic | 19.6 | 25 | 4 | 1 | 0.0008
2463 | https://doi.org/10.1016/0376-7388(93)E0192-M | PB | [*]CC=CC[*] | 540 | 1 | 0 |  |  |  | 26.52 | 58.5 | 0.1111 | organic | 19.6 | 25 | 4 | 0.6 | 0.0022
2464 | https://doi.org/10.1016/0376-7388(93)E0192-M | PB | [*]CC=CC[*] | 540 | 1 | 0 |  |  |  | 21.75 | 91.3 | 0.1111 | organic | 19.6 | 25 | 4 | 0.5 | 0.0016
2465 | https://doi.org/10.1016/0376-7388(93)E0192-M | PB | [*]CC=CC[*] | 540 | 1 | 0 |  |  |  | 29.61 | 40.49 | 0.1111 | organic | 19.6 | 25 | 4 | 0.4 | 0.0008
2466 | https://doi.org/10.1016/0376-7388(93)E0192-M | PB | [*]CC=CC[*] | 540 | 1 | 0 |  |  |  | 23.57 | 76.4 | 0.1111 | organic | 19.6 | 25 | 4 | 0.2 | 0.0017
2467 | https://doi.org/10.1016/0376-7388(93)E0192-M | PB | [*]CC=CC[*] | 540 | 1 | 0 |  |  |  | 29.61 | 40.49 | 0.25 | organic | 19.6 | 25 | 4 | 1 | 0.0008
2468 | https://doi.org/10.1016/0376-7388(93)E0192-M | PB | [*]CC=CC[*] | 540 | 1 | 0 |  |  |  | 23.58 | 80 | 0.25 | organic | 19.6 | 25 | 4 | 1 | 0.0009
2469 | https://doi.org/10.1016/0376-7388(93)E0192-M | PB | [*]CC=CC[*] | 540 | 1 | 0 |  |  |  | 21.75 | 91.3 | 0.25 | organic | 19.6 | 25 | 4 | 0.9 | 0.0014
2470 | https://doi.org/10.1016/0376-7388(93)E0192-M | PB | [*]CC=CC[*] | 540 | 1 | 0 |  |  |  | 23.57 | 76.4 | 0.25 | organic | 19.6 | 25 | 4 | 0.6 | 0.0018
2471 | https://doi.org/10.1016/0376-7388(93)E0192-M | PB | [*]CC=CC[*] | 540 | 1 | 0 |  |  |  | 26.52 | 58.5 | 0.25 | organic | 19.6 | 25 | 4 | 0.6 | 0.002
2472 | https://doi.org/10.1016/0376-7388(93)E0192-M | PB | [*]CC=CC[*] | 540 | 1 | 0 |  |  |  | 23.58 | 80 | 1 | organic | 19.6 | 25 | 4 | 2 | 0.0011
2473 | https://doi.org/10.1016/0376-7388(93)E0192-M | PB | [*]CC=CC[*] | 540 | 1 | 0 |  |  |  | 21.75 | 91.3 | 1 | organic | 19.6 | 25 | 4 | 1.7 | 0.0011
2474 | https://doi.org/10.1016/0376-7388(93)E0192-M | PB | [*]CC=CC[*] | 540 | 1 | 0 |  |  |  | 23.57 | 76.4 | 1 | organic | 19.6 | 25 | 4 | 1.4 | 0.002
2475 | https://doi.org/10.1016/0376-7388(93)E0192-M | PB | [*]CC=CC[*] | 540 | 1 | 0 |  |  |  | 29.61 | 40.49 | 1 | organic | 19.6 | 25 | 4 | 0.8 | 0.0008
2476 | https://doi.org/10.1016/0376-7388(93)E0192-M | PB | [*]CC=CC[*] | 540 | 1 | 0 |  |  |  | 26.52 | 58.5 | 1 | organic | 19.6 | 25 | 4 | 0.7 | 0.0019
2477 | https://doi.org/10.1016/0376-7388(93)E0192-M | PB | [*]CC=CC[*] | 540 | 1 | 0 |  |  |  | 21.75 | 91.3 | 2.3333 | organic | 19.6 | 25 | 4 | 3 | 0.001
2478 | https://doi.org/10.1016/0376-7388(93)E0192-M | PB | [*]CC=CC[*] | 540 | 1 | 0 |  |  |  | 23.58 | 80 | 2.3333 | organic | 19.6 | 25 | 4 | 3 | 0.0011
2479 | https://doi.org/10.1016/0376-7388(93)E0192-M | PB | [*]CC=CC[*] | 540 | 1 | 0 |  |  |  | 23.57 | 76.4 | 2.3333 | organic | 19.6 | 25 | 4 | 1.7 | 0.0012
2480 | https://doi.org/10.1016/0376-7388(93)E0192-M | PB | [*]CC=CC[*] | 540 | 1 | 0 |  |  |  | 26.52 | 58.5 | 2.3333 | organic | 19.6 | 25 | 4 | 0.7 | 0.0016
2481 | https://doi.org/10.1016/0376-7388(93)E0192-M | PB | [*]CC=CC[*] | 540 | 1 | 0 |  |  |  | 29.61 | 40.49 | 2.3333 | organic | 19.6 | 25 | 4 | 0.6 | 0.0008
2482 | https://doi.org/10.1016/0376-7388(93)E0192-M | PB | [*]CC=CC[*] | 540 | 1 | 0 |  |  |  | 23.58 | 80 | 9 | organic | 19.6 | 25 | 4 | 4 | 0.0011
2483 | https://doi.org/10.1016/0376-7388(93)E0192-M | PB | [*]CC=CC[*] | 540 | 1 | 0 |  |  |  | 21.75 | 91.3 | 9 | organic | 19.6 | 25 | 4 | 2.7 | 0.0006
2484 | https://doi.org/10.1016/0376-7388(93)E0192-M | PB | [*]CC=CC[*] | 540 | 1 | 0 |  |  |  | 23.57 | 76.4 | 9 | organic | 19.6 | 25 | 4 | 1.8 | 0.001
2485 | https://doi.org/10.1016/0376-7388(93)E0192-M | PB | [*]CC=CC[*] | 540 | 1 | 0 |  |  |  | 26.52 | 58.5 | 9 | organic | 19.6 | 25 | 4 | 0.8 | 0.0011
2486 | https://doi.org/10.1016/0376-7388(93)E0192-M | PB | [*]CC=CC[*] | 540 | 1 | 0 |  |  |  | 29.61 | 40.49 | 9 | organic | 19.6 | 25 | 4 | 0.7 | 0.0008