## Experimental data
"Machine Learning-Enabled Prediction and High-Throughput Screening of Polymer Membranes for Pervaporation Separation"
by Mao Wang, Qisong Xu, Hongjian Tang, Jianwen Jiang*
Department of Chemical and Biomolecular Engineering, National University of Singapore, Singapore
25 Nov. 2021
Index | Polymer | Contact angle θ （°） | Thickness ℓ (um) | Mixture (w/o) | Solvent solubility parameter （MPa1/2） | xw (wt%) | Temperature (°C) | Permeate pressure (mbar) | Total flux (kg/m2h) | Separation factor (w/o) | DOI
1 | chitosan | 55.1 | 40 | water/ipa | 23.5 | 5 | 30 | 13.3 | 0.0378 | 606.617647 | 10.1016/j.memsci.2010.08.007
2 | chitosan | 55.1 | 40 | water/ipa | 23.5 | 10 | 30 | 13.3 | 0.0523 | 257.352941 | 10.1016/j.memsci.2010.08.007
3 | chitosan | 55.1 | 40 | water/ipa | 23.5 | 15 | 30 | 13.3 | 0.0894 | 122.54902 | 10.1016/j.memsci.2010.08.007
4 | chitosan | 55.1 | 40 | water/ipa | 23.5 | 20 | 30 | 13.3 | 0.17 | 73.529412 | 10.1016/j.memsci.2010.08.007
5 | chitosan | 55.1 | 40 | water/ipa | 23.5 | 25 | 30 | 13.3 | 0.1984 | 49.019608 | 10.1016/j.memsci.2010.08.007
6 | pdms | 104 | 12 | water/n-butanol | 23.1 | 99 | 40 | 3 | 0.4364 | 0.028205 | 10.1016/j.seppur.2019.116142
7 | pdms | 104 | 12 | water/n-butanol | 23.1 | 95 | 40 | 3 | 0.9849 | 0.028701 | 10.1016/j.seppur.2019.116142
8 | pdms | 104 | 12 | water/n-butanol | 23.1 | 99 | 80 | 3 | 1.1455 | 0.028871 | 10.1016/j.seppur.2019.116142
9 | peba | 89 | 100 | water/ipa | 23.5 | 60 | 30 | 6.7 | 1.2722 | 0.472727187 | 10.1016/S0376-7388(00)00351-3
10 | peba | 89 | 100 | water/ipa | 23.5 | 70 | 30 | 6.7 | 0.769 | 0.371428529 | 10.1016/S0376-7388(00)00351-3
11 | peba | 89 | 100 | water/ipa | 23.5 | 80 | 30 | 6.7 | 0.5411 | 0.305882331 | 10.1016/S0376-7388(00)00351-3
12 | peba | 89 | 100 | water/ipa | 23.5 | 90 | 30 | 6.7 | 0.2848 | 0.283636366 | 10.1016/S0376-7388(00)00351-3
13 | peba | 89 | 100 | water/ipa | 23.5 | 90 | 40 | 6.7 | 0.6345 | 0.220987638 | 10.1016/S0376-7388(00)00351-3
14 | peba | 89 | 100 | water/ipa | 23.5 | 90 | 50 | 6.7 | 1.1139 | 0.218292663 | 10.1016/S0376-7388(00)00351-3
15 | peba | 89 | 100 | water/ipa | 23.5 | 90 | 60 | 6.7 | 1.7387 | 0.192473108 | 10.1016/S0376-7388(00)00351-3
16 | pbo | 82 | 24.24 | water/n-butanol | 23.1 | 15 | 25 | 1 | 0.0201 | 1569.666667 | 10.1016/j.ces.2012.05.013
17 | pbo | 82 | 24.24 | water/ipa | 23.5 | 15 | 25 | 1 | 0.0245 | 1569.666667 | 10.1016/j.ces.2012.05.013
18 | pbo | 82 | 24.24 | water/ethanol | 26.5 | 5 | 25 | 1 | 0.0324 | 77.917431 | 10.1016/j.ces.2012.05.013
19 | pbo | 82 | 24.24 | water/n-butanol | 23.1 | 15 | 25 | 1 | 0.0331 | 1044.555556 | 10.1016/j.ces.2012.05.013
20 | pbo | 82 | 24.24 | water/n-butanol | 23.1 | 15 | 25 | 1 | 0.0345 | 1569.666667 | 10.1016/j.ces.2012.05.013
21 | pbo | 82 | 24.24 | water/ipa | 23.5 | 15 | 25 | 1 | 0.0374 | 1044.555556 | 10.1016/j.ces.2012.05.013
22 | pbo | 82 | 24.24 | water/ethanol | 26.5 | 10 | 25 | 1 | 0.046 | 56.842105 | 10.1016/j.ces.2012.05.013
23 | pbo | 82 | 24.24 | water/ipa | 23.5 | 15 | 25 | 1 | 0.0576 | 1569.666667 | 10.1016/j.ces.2012.05.013
24 | pbo | 82 | 24.24 | water/n-butanol | 23.1 | 10 | 80 | 1 | 0.0577 | 459 | 10.1016/j.ces.2012.05.013
25 | pbo | 82 | 24.24 | water/n-butanol | 23.1 | 10 | 60 | 1 | 0.0596 | 891 | 10.1016/j.ces.2012.05.013
26 | pbo | 82 | 24.24 | water/ethanol | 26.5 | 15 | 25 | 1 | 0.0836 | 80.59259259 | 10.1016/j.ces.2012.05.013
27 | pbo | 82 | 24.24 | water/ipa | 23.5 | 10 | 60 | 1 | 0.0846 | 927 | 10.1016/j.ces.2012.05.013
28 | pbo | 82 | 24.24 | water/ipa | 23.5 | 10 | 80 | 1 | 0.1346 | 199 | 10.1016/j.ces.2012.05.013
29 | pbo | 84 | 24.11 | water/ethanol | 26.5 | 15 | 25 | 1 | 0.0801 | 68.26984127 | 10.1016/j.ces.2012.05.013
30 | pbo | 90 | 23.35 | water/ethanol | 26.5 | 15 | 25 | 1 | 0.0622 | 80.59259259 | 10.1016/j.ces.2012.05.013
31 | pbo | 91 | 18.23 | water/ethanol | 26.5 | 15 | 25 | 1 | 0.0486 | 216.1428571 | 10.1016/j.ces.2012.05.013
32 | p84 | 82.3 | 39 | water/ipa | 23.5 | 15 | 60 | 5 | 0.0136 | 1347.701149 | 10.1016/j.memsci.2005.04.034
33 | p84 | 82.3 | 39 | water/ipa | 23.5 | 15 | 80 | 5 | 0.0256 | 945.402299 | 10.1016/j.memsci.2005.04.034
34 | p84 | 82.3 | 39 | water/ipa | 23.5 | 15 | 100 | 5 | 0.0545 | 1025.862069 | 10.1016/j.memsci.2005.04.034
35 | p84 | 82.3 | 28 | water/ipa | 23.5 | 15 | 60 | 5 | 0.0273 | 1106.321839 | 10.1016/j.memsci.2005.04.034
36 | p84 | 82.3 | 28 | water/ipa | 23.5 | 15 | 80 | 5 | 0.0392 | 1025.862069 | 10.1016/j.memsci.2005.04.034
37 | p84 | 82.3 | 28 | water/ipa | 23.5 | 15 | 100 | 5 | 0.0699 | 864.942529 | 10.1016/j.memsci.2005.04.034
38 | p84 | 82.3 | 10 | water/ipa | 23.5 | 15 | 60 | 5 | 0.0631 | 2916.666667 | 10.1016/j.memsci.2005.04.034
39 | p84 | 82.3 | 10 | water/ipa | 23.5 | 15 | 80 | 5 | 0.1159 | 1790.229885 | 10.1016/j.memsci.2005.04.034
40 | p84 | 82.3 | 10 | water/ipa | 23.5 | 15 | 100 | 5 | 0.2182 | 1488.505747 | 10.1016/j.memsci.2005.04.034
41 | p84 | 82.3 | 20.5 | water/ipa | 23.5 | 15 | 60 | 1 | 0.0496 | 5265.366081 | 10.1016/j.memsci.2013.10.059
42 | p84 | 82.3 | 20.5 | water/ipa | 23.5 | 15 | 70 | 1 | 0.0695 | 5265.366081 | 10.1016/j.memsci.2013.10.059
43 | p84 | 82.3 | 20.5 | water/ipa | 23.5 | 15 | 80 | 1 | 0.1072 | 5265.366081 | 10.1016/j.memsci.2013.10.059
44 | p84 | 82.3 | 20.5 | water/ipa | 23.5 | 15 | 90 | 1 | 0.1728 | 5265.366081 | 10.1016/j.memsci.2013.10.059
45 | pva | 74 | 22 | water/ipa | 23.5 | 10 | 25 | 1.3 | 0.0293 | 4.930693 | 10.1016/j.memsci.2004.03.041
46 | pva | 74 | 22 | water/ipa | 23.5 | 5 | 25 | 1.3 | 0.0299 | 5.108911 | 10.1016/j.memsci.2004.03.041
47 | pva | 74 | 22 | water/ipa | 23.5 | 15 | 25 | 1.3 | 0.0304 | 5.643564 | 10.1016/j.memsci.2004.03.041
48 | pva | 74 | 22 | water/ipa | 23.5 | 20 | 25 | 1.3 | 0.0561 | 8.19802 | 10.1016/j.memsci.2004.03.041
49 | pva | 74 | 22 | water/ipa | 23.5 | 25 | 25 | 1.3 | 0.0967 | 11.049505 | 10.1016/j.memsci.2004.03.041
50 | pva | 74 | 22 | water/ipa | 23.5 | 25 | 75 | 1.3 | 0.495 | 12.33663366 | 10.1016/j.memsci.2004.03.041
51 | pva | 74 | 22 | water/ipa | 23.5 | 20 | 75 | 1.3 | 0.9406 | 2.98019802 | 10.1016/j.memsci.2004.03.041
52 | pva | 74 | 22 | water/ipa | 23.5 | 15 | 75 | 1.3 | 2.1782 | 2.00990099 | 10.1016/j.memsci.2004.03.041
53 | pva | 74 | 22 | water/ipa | 23.5 | 10 | 75 | 1.3 | 3.4653 | 1.663366337 | 10.1016/j.memsci.2004.03.041
54 | pva | 74 | 22 | water/ipa | 23.5 | 5 | 75 | 1.3 | 7.8713 | 3.673267327 | 10.1016/j.memsci.2004.03.041
55 | pva | 74 | 10 | water/ipa | 23.5 | 10 | 30 | 0.06 | 0.123 | 77 | 10.1016/j.memsci.2006.06.013
56 | pva | 74 | 10 | water/ipa | 23.5 | 12.5 | 30 | 0.06 | 0.138 | 59 | 10.1016/j.memsci.2006.06.013
57 | pva | 74 | 10 | water/ipa | 23.5 | 15 | 30 | 0.06 | 0.145 | 46 | 10.1016/j.memsci.2006.06.013
58 | pva | 74 | 10 | water/ipa | 23.5 | 20 | 30 | 0.06 | 0.163 | 30 | 10.1016/j.memsci.2006.06.013
59 | pva | 74 | 22 | water/ipa | 23.5 | 10 | 40 | 3 | 0.0311 | 142.9 | 10.1016/j.memsci.2006.06.013
60 | pva | 74 | 22 | water/ethanol | 26.5 | 8 | 50 | 3 | 0.0328 | 115.15 | 10.1016/j.memsci.2006.06.013
61 | pva | 74 | 22 | water/ethanol | 26.5 | 10 | 40 | 3 | 0.0355 | 77.91 | 10.1016/j.memsci.2006.06.013
62 | pva | 74 | 22 | water/ipa | 23.5 | 8 | 50 | 3 | 0.0357 | 148.27 | 10.1016/j.memsci.2006.06.013
63 | pva | 74 | 22 | water/ethanol | 26.5 | 15 | 40 | 3 | 0.0376 | 103.76 | 10.1016/j.memsci.2006.06.013
64 | pva | 74 | 22 | water/ipa | 23.5 | 10 | 40 | 3 | 0.0419 | 137.44 | 10.1016/j.memsci.2006.06.013
65 | pva | 74 | 22 | water/ethanol | 26.5 | 10 | 40 | 3 | 0.044 | 57.29 | 10.1016/j.memsci.2006.06.013
66 | pva | 74 | 22 | water/ipa | 23.5 | 12.5 | 50 | 3 | 0.0484 | 95.29 | 10.1016/j.memsci.2006.06.013
67 | pva | 74 | 22 | water/ipa | 23.5 | 12.5 | 50 | 3 | 0.0487 | 98.1 | 10.1016/j.memsci.2006.06.013
68 | pva | 74 | 22 | water/ethanol | 26.5 | 12.5 | 33 | 3 | 0.0489 | 78.27 | 10.1016/j.memsci.2006.06.013
69 | pva | 74 | 22 | water/ethanol | 26.5 | 12.5 | 50 | 3 | 0.052 | 80.66 | 10.1016/j.memsci.2006.06.013
70 | pva | 74 | 22 | water/ethanol | 26.5 | 10 | 60 | 3 | 0.0522 | 90.23 | 10.1016/j.memsci.2006.06.013
71 | pva | 74 | 22 | water/ipa | 23.5 | 12.5 | 50 | 3 | 0.0528 | 105.46 | 10.1016/j.memsci.2006.06.013
72 | pva | 74 | 22 | water/ipa | 23.5 | 12.5 | 50 | 3 | 0.0535 | 92.23 | 10.1016/j.memsci.2006.06.013
73 | pva | 74 | 22 | water/ipa | 23.5 | 12.5 | 33 | 3 | 0.0538 | 120.46 | 10.1016/j.memsci.2006.06.013
74 | pva | 74 | 22 | water/ipa | 23.5 | 12.5 | 50 | 3 | 0.0546 | 100.58 | 10.1016/j.memsci.2006.06.013
75 | pva | 74 | 22 | water/ipa | 23.5 | 12.5 | 50 | 3 | 0.0548 | 98.09 | 10.1016/j.memsci.2006.06.013
76 | pva | 74 | 22 | water/ipa | 23.5 | 12.5 | 50 | 3 | 0.055 | 96.37 | 10.1016/j.memsci.2006.06.013
77 | pva | 74 | 22 | water/ethanol | 26.5 | 12.5 | 50 | 3 | 0.0559 | 82.22 | 10.1016/j.memsci.2006.06.013
78 | pva | 74 | 22 | water/ethanol | 26.5 | 12.5 | 50 | 3 | 0.0571 | 87.19 | 10.1016/j.memsci.2006.06.013
79 | pva | 74 | 22 | water/ethanol | 26.5 | 12.5 | 50 | 3 | 0.0571 | 75.07 | 10.1016/j.memsci.2006.06.013
80 | pva | 74 | 22 | water/ethanol | 26.5 | 12.5 | 50 | 3 | 0.058 | 90.14 | 10.1016/j.memsci.2006.06.013
81 | pva | 74 | 22 | water/ipa | 23.5 | 12.5 | 50 | 3 | 0.0587 | 95.27 | 10.1016/j.memsci.2006.06.013
82 | pva | 74 | 22 | water/ipa | 23.5 | 15 | 40 | 3 | 0.0602 | 111.77 | 10.1016/j.memsci.2006.06.013
83 | pva | 74 | 22 | water/ethanol | 26.5 | 15 | 40 | 3 | 0.0619 | 98.82 | 10.1016/j.memsci.2006.06.013
84 | pva | 74 | 22 | water/ethanol | 26.5 | 12.5 | 50 | 3 | 0.0621 | 84.37 | 10.1016/j.memsci.2006.06.013
85 | pva | 74 | 22 | water/ethanol | 26.5 | 12.5 | 50 | 3 | 0.0658 | 79.37 | 10.1016/j.memsci.2006.06.013
86 | pva | 74 | 22 | water/ethanol | 26.5 | 10 | 60 | 3 | 0.0678 | 105.93 | 10.1016/j.memsci.2006.06.013
87 | pva | 74 | 22 | water/ipa | 23.5 | 10 | 60 | 3 | 0.0683 | 92.11 | 10.1016/j.memsci.2006.06.013
88 | pva | 74 | 22 | water/ethanol | 26.5 | 12.5 | 50 | 3 | 0.0688 | 71.06 | 10.1016/j.memsci.2006.06.013
89 | pva | 74 | 22 | water/ipa | 23.5 | 15 | 40 | 3 | 0.0711 | 105.89 | 10.1016/j.memsci.2006.06.013
90 | pva | 74 | 22 | water/ipa | 23.5 | 17 | 50 | 3 | 0.0764 | 103.3 | 10.1016/j.memsci.2006.06.013
91 | pva | 74 | 22 | water/ethanol | 26.5 | 17 | 50 | 3 | 0.0846 | 88.26 | 10.1016/j.memsci.2006.06.013
92 | pva | 74 | 22 | water/ipa | 23.5 | 15 | 60 | 3 | 0.0853 | 69.11 | 10.1016/j.memsci.2006.06.013
93 | pva | 74 | 22 | water/ipa | 23.5 | 15 | 60 | 3 | 0.0916 | 88.81 | 10.1016/j.memsci.2006.06.013
94 | pva | 74 | 22 | water/ipa | 23.5 | 10 | 60 | 3 | 0.0977 | 87.81 | 10.1016/j.memsci.2006.06.013
95 | pva | 74 | 22 | water/ethanol | 26.5 | 12.5 | 67 | 3 | 0.1012 | 48.59 | 10.1016/j.memsci.2006.06.013
96 | pva | 74 | 22 | water/ethanol | 26.5 | 15 | 60 | 3 | 0.1084 | 41.1 | 10.1016/j.memsci.2006.06.013
97 | pva | 74 | 22 | water/ethanol | 26.5 | 15 | 60 | 3 | 0.11 | 52.64 | 10.1016/j.memsci.2006.06.013
98 | pva | 74 | 22 | water/ipa | 23.5 | 12.5 | 67 | 3 | 0.1139 | 60.83 | 10.1016/j.memsci.2006.06.013
99 | pva | 74 | 25 | water/ipa | 23.5 | 10 | 30 | 2 | 0.1505 | 125 | 10.1016/j.memsci.2011.05.047
100 | pva | 74 | 50 | water/ipa | 23.5 | 10 | 30 | 6.7 | 0.1324 | 163.418803 | 10.1016/j.memsci.2014.06.034
101 | pva | 74 | 50 | water/ipa | 23.5 | 10 | 40 | 0.06 | 0.1556 | 55 | 10.1016/j.memsci.2006.08.022
102 | pva | 74 | 50 | water/ipa | 23.5 | 10 | 50 | 0.06 | 0.1886 | 36 | 10.1016/j.memsci.2006.08.022
103 | pva | 74 | 50 | water/ipa | 23.5 | 10 | 60 | 0.06 | 0.2 | 23 | 10.1016/j.memsci.2006.08.022
104 | chitosan | 55.1 | 45 | water/ipa | 23.5 | 5 | 60 | 3 | 0.127 | 3124.966463 | 10.1016/S0376-7388(98)00322-6
105 | chitosan | 55.1 | 45 | water/ethanol | 26.5 | 5 | 60 | 3 | 0.1438 | 444.991431 | 10.1016/S0376-7388(98)00322-6
106 | alginate | 37.37 | 45 | water/ethanol | 26.5 | 5 | 60 | 3 | 0.2195 | 5587.953034 | 10.1016/S0376-7388(98)00322-6
107 | alginate | 37.37 | 45 | water/ipa | 23.5 | 5 | 60 | 3 | 0.2328 | 3603.305055 | 10.1016/S0376-7388(98)00322-6
108 | chitosan | 55.1 | 45 | water/ethanol | 26.5 | 10 | 60 | 3 | 0.2876 | 178.956407 | 10.1016/S0376-7388(98)00322-6
109 | chitosan | 55.1 | 45 | water/ipa | 23.5 | 10 | 60 | 3 | 0.2963 | 1533.087739 | 10.1016/S0376-7388(98)00322-6
110 | alginate | 37.37 | 45 | water/ethanol | 26.5 | 10 | 60 | 3 | 0.3103 | 2363.885157 | 10.1016/S0376-7388(98)00322-6
111 | alginate | 37.37 | 45 | water/ethanol | 26.5 | 20 | 60 | 3 | 0.5297 | 1499.077811 | 10.1016/S0376-7388(98)00322-6
112 | chitosan | 55.1 | 45 | water/ethanol | 26.5 | 20 | 60 | 3 | 0.6962 | 75.704358 | 10.1016/S0376-7388(98)00322-6
113 | chitosan | 55.1 | 45 | water/ipa | 23.5 | 20 | 60 | 3 | 0.8889 | 386.926848 | 10.1016/S0376-7388(98)00322-6
114 | alginate | 37.37 | 45 | water/ethanol | 26.5 | 30 | 60 | 3 | 1.0065 | 1287.923625 | 10.1016/S0376-7388(98)00322-6
115 | chitosan | 55.1 | 45 | water/ethanol | 26.5 | 30 | 60 | 3 | 1.2486 | 41.246264 | 10.1016/S0376-7388(98)00322-6
116 | chitosan | 55.1 | 45 | water/ipa | 23.5 | 30 | 60 | 3 | 1.7778 | 118.076902 | 10.1016/S0376-7388(98)00322-6
117 | alginate | 37.37 | 45 | water/ipa | 23.5 | 20 | 60 | 3 | 2.0317 | 1394.215469 | 10.1016/S0376-7388(98)00322-6
118 | alginate | 37.37 | 45 | water/ipa | 23.5 | 30 | 60 | 3 | 3.619 | 1000 | 10.1016/S0376-7388(98)00322-6
119 | alginate | 37.37 | 40 | water/ipa | 23.5 | 5 | 30 | 1.33 | 0.0506 | 385.26 | 10.1016/j.memsci.2004.03.033
120 | alginate | 37.37 | 40 | water/ipa | 23.5 | 10 | 30 | 1.33 | 0.0677 | 171 | 10.1016/j.memsci.2004.03.033
121 | alginate | 37.37 | 40 | water/ipa | 23.5 | 10 | 40 | 1.33 | 0.0753 | 123.35 | 10.1016/j.memsci.2004.03.033
122 | alginate | 37.37 | 40 | water/ipa | 23.5 | 15 | 30 | 1.33 | 0.0998 | 103.31 | 10.1016/j.memsci.2004.03.033
123 | alginate | 37.37 | 40 | water/ipa | 23.5 | 20 | 30 | 1.33 | 0.0999 | 62.67 | 10.1016/j.memsci.2004.03.033
124 | alginate | 37.37 | 40 | water/ipa | 23.5 | 25 | 30 | 1.33 | 0.1 | 27 | 10.1016/j.memsci.2004.03.033
125 | alginate | 37.37 | 40 | water/ipa | 23.5 | 10 | 50 | 1.33 | 0.157 | 87.77 | 10.1016/j.memsci.2004.03.033
126 | alginate | 37.37 | 30 | water/acetic acid | 21.4 | 10 | 30 | 13.3 | 0.022 | 15.7 | 10.1016/j.memsci.2003.10.008
127 | alginate | 37.37 | 30 | water/acetic acid | 21.4 | 20 | 30 | 13.3 | 0.069 | 21.8 | 10.1016/j.memsci.2003.10.008
128 | alginate | 37.37 | 30 | water/acetic acid | 21.4 | 30 | 30 | 13.3 | 0.258 | 6.31 | 10.1016/j.memsci.2003.10.008
129 | alginate | 37.37 | 30 | water/acetic acid | 21.4 | 50 | 30 | 13.3 | 0.477 | 2.7 | 10.1016/j.memsci.2003.10.008
130 | alginate | 37.37 | 30 | water/acetic acid | 21.4 | 40 | 30 | 13.3 | 0.485 | 3.96 | 10.1016/j.memsci.2003.10.008
131 | alginate | 37.37 | 10 | water/ethanol | 26.5 | 5 | 30 | 13.3 | 0.028 | 22.331303 | 10.1016/j.memsci.2006.06.006
132 | alginate | 37.37 | 10 | water/ethanol | 26.5 | 4 | 40 | 13.3 | 0.036 | 27.914341 | 10.1016/j.memsci.2006.06.006
133 | alginate | 37.37 | 10 | water/ethanol | 26.5 | 10 | 30 | 13.3 | 0.036 | 10.556714 | 10.1016/j.memsci.2006.06.006
134 | alginate | 37.37 | 10 | water/ethanol | 26.5 | 15 | 30 | 13.3 | 0.053 | 6.58029 | 10.1016/j.memsci.2006.06.006
135 | alginate | 37.37 | 10 | water/ethanol | 26.5 | 4 | 50 | 13.3 | 0.098 | 25.792531 | 10.1016/j.memsci.2006.06.006
136 | alginate | 37.37 | 10 | water/ethanol | 26.5 | 4 | 60 | 13.3 | 0.121 | 23.932894 | 10.1016/j.memsci.2006.06.006
137 | alginate | 37.37 | 10 | water/ipa | 23.5 | 10 | 30 | 13.3 | 0.133 | 2423.432432 | 10.1016/j.memsci.2006.06.006
138 | alginate | 37.37 | 10 | water/ipa | 23.5 | 15 | 30 | 13.3 | 0.167 | 357.581197 | 10.1016/j.memsci.2006.06.006
139 | alginate | 37.37 | 10 | water/ethanol | 26.5 | 4 | 70 | 13.3 | 0.173 | 21.67079 | 10.1016/j.memsci.2006.06.006
140 | alginate | 37.37 | 10 | water/ipa | 23.5 | 12.6 | 40 | 13.3 | 0.183 | 534.978175 | 10.1016/j.memsci.2006.06.006
141 | alginate | 37.37 | 10 | water/ipa | 23.5 | 12.6 | 50 | 13.3 | 0.204 | 285.743152 | 10.1016/j.memsci.2006.06.006
142 | alginate | 37.37 | 10 | water/ipa | 23.5 | 20 | 30 | 13.3 | 0.232 | 223.272727 | 10.1016/j.memsci.2006.06.006
143 | alginate | 37.37 | 10 | water/ipa | 23.5 | 12.6 | 60 | 13.3 | 0.287 | 196.480147 | 10.1016/j.memsci.2006.06.006
144 | alginate | 37.37 | 10 | water/ipa | 23.5 | 12.6 | 70 | 13.3 | 0.332 | 159.806471 | 10.1016/j.memsci.2006.06.006
145 | alginate | 37.37 | 50 | water/ipa | 23.5 | 10 | 30 | 13.3 | 0.062 | 653 | 10.1016/j.memsci.2007.08.040
146 | alginate | 37.37 | 50 | water/ipa | 23.5 | 12.6 | 30 | 13.3 | 0.068 | 340 | 10.1016/j.memsci.2007.08.040
147 | alginate | 37.37 | 50 | water/ipa | 23.5 | 12.6 | 40 | 13.3 | 0.072 | 243 | 10.1016/j.memsci.2007.08.040
148 | alginate | 37.37 | 50 | water/ipa | 23.5 | 20 | 30 | 13.3 | 0.075 | 189 | 10.1016/j.memsci.2007.08.040
149 | alginate | 37.37 | 50 | water/ipa | 23.5 | 12.6 | 50 | 13.3 | 0.08 | 174 | 10.1016/j.memsci.2007.08.040
150 | alginate | 37.37 | 50 | water/ipa | 23.5 | 12.6 | 60 | 13.3 | 0.084 | 140 | 10.1016/j.memsci.2007.08.040
151 | alginate | 37.37 | 50 | water/ipa | 23.5 | 12.6 | 70 | 13.3 | 0.087 | 109 | 10.1016/j.memsci.2007.08.040
152 | alginate | 37.37 | 50 | water/ipa | 23.5 | 30 | 30 | 13.3 | 0.087 | 85 | 10.1016/j.memsci.2007.08.040
153 | alginate | 37.37 | 50 | water/ipa | 23.5 | 40 | 30 | 13.3 | 0.127 | 38 | 10.1016/j.memsci.2007.08.040
154 | alginate | 37.37 | 50 | water/ipa | 23.5 | 50 | 30 | 13.3 | 0.133 | 25 | 10.1016/j.memsci.2007.08.040
155 | alginate | 37.37 | 62.5 | water/ethanol | 26.5 | 10 | 30 | 13.3 | 0.027 | 35 | 10.1016/j.seppur.2006.08.015
156 | alginate | 37.37 | 62.5 | water/ethanol | 26.5 | 20 | 30 | 13.3 | 0.04 | 12 | 10.1016/j.seppur.2006.08.015
157 | alginate | 37.37 | 62.5 | water/ethanol | 26.5 | 30 | 30 | 13.3 | 0.042 | 6 | 10.1016/j.seppur.2006.08.015
158 | alginate | 37.37 | 62.5 | water/ipa | 23.5 | 10 | 30 | 13.3 | 0.067 | 653 | 10.1016/j.seppur.2006.08.015
159 | alginate | 37.37 | 62.5 | water/ipa | 23.5 | 20 | 30 | 13.3 | 0.122 | 223 | 10.1016/j.seppur.2006.08.015
160 | alginate | 37.37 | 62.5 | water/ipa | 23.5 | 30 | 30 | 13.3 | 0.143 | 127 | 10.1016/j.seppur.2006.08.015
161 | alginate | 37.37 | 50 | water/ipa | 23.5 | 10 | 30 | 13.3 | 0.0679 | 653 | 10.1016/j.seppur.2005.08.006
162 | alginate | 37.37 | 50 | water/ipa | 23.5 | 20 | 30 | 13.3 | 0.1242 | 223 | 10.1016/j.seppur.2005.08.006
163 | alginate | 37.37 | 50 | water/ipa | 23.5 | 30 | 30 | 13.3 | 0.1701 | 127 | 10.1016/j.seppur.2005.08.006
164 | alginate | 37.37 | 50 | water/ipa | 23.5 | 40 | 30 | 13.3 | 0.2411 | 38 | 10.1016/j.seppur.2005.08.006
165 | alginate | 37.37 | 50 | water/ipa | 23.5 | 50 | 30 | 13.3 | 0.3536 | 25 | 10.1016/j.seppur.2005.08.006
166 | alginate | 37.37 | 50 | water/ipa | 23.5 | 10 | 30 | 13.3 | 0.062 | 653 | 10.1016/j.seppur.2006.08.015
167 | alginate | 37.37 | 50 | water/ipa | 23.5 | 20 | 30 | 13.3 | 0.085 | 223 | 10.1016/j.seppur.2006.08.015
168 | alginate | 37.37 | 50 | water/ipa | 23.5 | 10 | 40 | 13.3 | 0.107 | 355 | 10.1016/j.seppur.2006.08.015
169 | alginate | 37.37 | 50 | water/ipa | 23.5 | 30 | 30 | 13.3 | 0.109 | 127 | 10.1016/j.seppur.2006.08.015
170 | alginate | 37.37 | 50 | water/ipa | 23.5 | 10 | 50 | 13.3 | 0.121 | 285 | 10.1016/j.seppur.2006.08.015
171 | alginate | 37.37 | 50 | water/ipa | 23.5 | 30 | 40 | 13.3 | 0.122 | 56 | 10.1016/j.seppur.2006.08.015
172 | alginate | 37.37 | 50 | water/ipa | 23.5 | 20 | 40 | 13.3 | 0.131 | 118 | 10.1016/j.seppur.2006.08.015
173 | alginate | 37.37 | 50 | water/ipa | 23.5 | 40 | 30 | 13.3 | 0.145 | 38 | 10.1016/j.seppur.2006.08.015
174 | alginate | 37.37 | 50 | water/ipa | 23.5 | 20 | 50 | 13.3 | 0.157 | 93 | 10.1016/j.seppur.2006.08.015
175 | alginate | 37.37 | 50 | water/ipa | 23.5 | 50 | 30 | 13.3 | 0.177 | 25 | 10.1016/j.seppur.2006.08.015
176 | alginate | 37.37 | 50 | water/ipa | 23.5 | 30 | 50 | 13.3 | 0.182 | 34 | 10.1016/j.seppur.2006.08.015
177 | alginate | 37.37 | 50 | water/ethanol | 26.5 | 10 | 30 | 0.06 | 0.0391 | 24 | 10.1016/j.seppur.2013.03.051
178 | alginate | 37.37 | 50 | water/ethanol | 26.5 | 10 | 40 | 0.06 | 0.0531 | 17 | 10.1016/j.seppur.2013.03.051
179 | alginate | 37.37 | 50 | water/ipa | 23.5 | 10 | 30 | 0.06 | 0.0646 | 678 | 10.1016/j.seppur.2013.03.051
180 | alginate | 37.37 | 50 | water/ethanol | 26.5 | 10 | 50 | 0.06 | 0.0675 | 13 | 10.1016/j.seppur.2013.03.051
181 | alginate | 37.37 | 50 | water/ethanol | 26.5 | 10 | 60 | 0.06 | 0.0843 | 8 | 10.1016/j.seppur.2013.03.051
182 | alginate | 37.37 | 50 | water/ipa | 23.5 | 10 | 50 | 0.06 | 0.0849 | 278 | 10.1016/j.seppur.2013.03.051
183 | alginate | 37.37 | 50 | water/ipa | 23.5 | 10 | 40 | 0.06 | 0.0906 | 328 | 10.1016/j.seppur.2013.03.051
184 | alginate | 37.37 | 50 | water/ipa | 23.5 | 10 | 60 | 0.06 | 0.145 | 148 | 10.1016/j.seppur.2013.03.051
185 | chitosan | 55.1 | 40 | water/ipa | 23.5 | 5 | 30 | 13.3 | 0.032 | 422 | 10.1016/j.memsci.2004.09.010
186 | chitosan | 55.1 | 40 | water/ipa | 23.5 | 10 | 30 | 13.3 | 0.0478 | 171 | 10.1016/j.memsci.2004.09.010
187 | chitosan | 55.1 | 40 | water/ipa | 23.5 | 15 | 30 | 13.3 | 0.0649 | 66.115702 | 10.1016/j.memsci.2004.09.010
188 | chitosan | 55.1 | 40 | water/ipa | 23.5 | 20 | 30 | 13.3 | 0.0808 | 41.322314 | 10.1016/j.memsci.2004.09.010
189 | chitosan | 55.1 | 40 | water/ipa | 23.5 | 10 | 40 | 13.3 | 0.0863 | 104.8 | 10.1016/j.memsci.2004.09.010
190 | chitosan | 55.1 | 40 | water/ipa | 23.5 | 25 | 30 | 13.3 | 0.1043 | 24.793388 | 10.1016/j.memsci.2004.09.010
191 | chitosan | 55.1 | 40 | water/ipa | 23.5 | 30 | 30 | 13.3 | 0.1094 | 24.793388 | 10.1016/j.memsci.2004.09.010
192 | chitosan | 55.1 | 40 | water/ipa | 23.5 | 10 | 50 | 13.3 | 0.141 | 72.9 | 10.1016/j.memsci.2004.09.010
193 | chitosan | 55.1 | 40 | water/ipa | 23.5 | 5 | 30 | 13.3 | 0.0285 | 1469.849246 | 10.1039/c4ta05274a
194 | chitosan | 55.1 | 40 | water/ipa | 23.5 | 10 | 30 | 13.3 | 0.0314 | 540.201005 | 10.1039/c4ta05274a
195 | chitosan | 55.1 | 40 | water/ipa | 23.5 | 15 | 30 | 13.3 | 0.0537 | 175.879397 | 10.1039/c4ta05274a
196 | chitosan | 55.1 | 40 | water/ipa | 23.5 | 20 | 30 | 13.3 | 0.0732 | 50.251256 | 10.1039/c4ta05274a
197 | chitosan | 55.1 | 40 | water/ipa | 23.5 | 25 | 30 | 13.3 | 0.1031 | 50.251256 | 10.1039/c4ta05274a
198 | chitosan | 55.1 | 40 | water/ipa | 23.5 | 5 | 30 | 13.3 | 0.0466 | 617.169374 | 10.1016/j.memsci.2007.06.045
199 | chitosan | 55.1 | 40 | water/ipa | 23.5 | 10 | 30 | 13.3 | 0.0731 | 265 | 10.1016/j.memsci.2007.06.045
200 | chitosan | 55.1 | 40 | water/ipa | 23.5 | 20 | 30 | 13.3 | 0.1079 | 97.447796 | 10.1016/j.memsci.2007.06.045
201 | chitosan | 55.1 | 40 | water/ipa | 23.5 | 10 | 40 | 13.3 | 0.1084 | 105 | 10.1016/j.memsci.2007.06.045
202 | chitosan | 55.1 | 40 | water/ipa | 23.5 | 10 | 50 | 13.3 | 0.1274 | 73 | 10.1016/j.memsci.2007.06.045
203 | chitosan | 55.1 | 40 | water/ipa | 23.5 | 10 | 60 | 13.3 | 0.1659 | 58 | 10.1016/j.memsci.2007.06.045
204 | chitosan | 55.1 | 40 | water/ipa | 23.5 | 30 | 30 | 13.3 | 0.1669 | 32.482599 | 10.1016/j.memsci.2007.06.045
205 | chitosan | 55.1 | 40 | water/ipa | 23.5 | 40 | 30 | 13.3 | 0.2152 | 32.482599 | 10.1016/j.memsci.2007.06.045
206 | alginate | 37.37 | 1.8 | water/ethanol | 26.5 | 10 | 45 | 1 | 0.2783 | 562.790698 | 10.1016/j.desal.2005.08.023
207 | alginate | 37.37 | 1.8 | water/ipa | 23.5 | 10 | 45 | 1 | 0.3152 | 1974.883721 | 10.1016/j.desal.2005.08.023
208 | pva | 74 | 1.8 | water/ethanol | 26.5 | 10 | 45 | 1 | 0.4028 | 235.348837 | 10.1016/j.desal.2005.08.023
209 | alginate | 37.37 | 1.8 | water/n-butanol | 23.1 | 10 | 45 | 1 | 0.4765 | 859.534884 | 10.1016/j.desal.2005.08.023
210 | pva | 74 | 1.8 | water/ipa | 23.5 | 10 | 45 | 1 | 0.4788 | 511.627907 | 10.1016/j.desal.2005.08.023
211 | pva | 74 | 1.8 | water/n-butanol | 23.1 | 10 | 45 | 1 | 0.624 | 573.023256 | 10.1016/j.desal.2005.08.023
212 | ptmsp | 100 | 20 | water/n-butanol | 23.1 | 99 | 25 | 2.7 | 0.0809 | 0.01393 | 10.1016/j.memsci.2014.04.037
213 | ptmsp | 100 | 20 | water/n-butanol | 23.1 | 98.5 | 25 | 2.7 | 0.0879 | 0.013592 | 10.1016/j.memsci.2014.04.037
214 | ptmsp | 100 | 20 | water/n-butanol | 23.1 | 98 | 25 | 2.7 | 0.102 | 0.012613 | 10.1016/j.memsci.2014.04.037
215 | ptmsp | 100 | 20 | water/n-butanol | 23.1 | 97.5 | 25 | 2.7 | 0.1329 | 0.012174 | 10.1016/j.memsci.2014.04.037
216 | ptmsp | 100 | 20 | water/n-butanol | 23.1 | 97 | 25 | 2.7 | 0.1596 | 0.012444 | 10.1016/j.memsci.2014.04.037
217 | ptmsp | 100 | 20 | water/n-butanol | 23.1 | 96.5 | 25 | 2.7 | 0.2003 | 0.012227 | 10.1016/j.memsci.2014.04.037
218 | ptmsp | 100 | 20 | water/n-butanol | 23.1 | 96 | 25 | 2.7 | 0.2466 | 0.012227 | 10.1016/j.memsci.2014.04.037
219 | ptmsp | 100 | 20 | water/n-butanol | 23.1 | 95.5 | 25 | 2.7 | 0.2972 | 0.012069 | 10.1016/j.memsci.2014.04.037
220 | ptmsp | 100 | 20 | water/n-butanol | 23.1 | 95 | 25 | 2.7 | 0.3646 | 0.011864 | 10.1016/j.memsci.2014.04.037
221 | ptmsp | 100 | 20 | water/n-butanol | 23.1 | 94.5 | 25 | 2.7 | 0.4348 | 0.011667 | 10.1016/j.memsci.2014.04.037
222 | ptmsp | 100 | 20 | water/n-butanol | 23.1 | 94 | 25 | 2.7 | 0.5191 | 0.011155 | 10.1016/j.memsci.2014.04.037
223 | ptmsp | 100 | 22 | water/n-butanol | 23.1 | 99 | 25 | 2.7 | 0.06 | 0.019231 | 10.1016/S0376-7388(00)00683-9
224 | ptmsp | 100 | 22 | water/n-butanol | 23.1 | 98.5 | 25 | 2.7 | 0.06 | 0.018182 | 10.1016/S0376-7388(00)00683-9
225 | ptmsp | 100 | 22 | water/n-butanol | 23.1 | 99.5 | 25 | 2.7 | 0.078 | 0.012821 | 10.1016/S0376-7388(00)00683-9
226 | ptmsp | 100 | 22 | water/n-butanol | 23.1 | 99.7 | 25 | 2.7 | 0.124 | 0.019608 | 10.1016/S0376-7388(00)00683-9
227 | ptmsp | 100 | 22 | water/n-butanol | 23.1 | 94 | 25 | 2.7 | 0.436 | 0.016393 | 10.1016/S0376-7388(00)00683-9
228 | ptmsp | 100 | 22 | water/n-butanol | 23.1 | 99.7 | 70 | 2.7 | 0.762 | 0.021277 | 10.1016/S0376-7388(00)00683-9
229 | ptmsp | 100 | 22 | water/n-butanol | 23.1 | 99.5 | 70 | 2.7 | 0.831 | 0.016129 | 10.1016/S0376-7388(00)00683-9
230 | ptmsp | 100 | 22 | water/n-butanol | 23.1 | 99 | 70 | 2.7 | 0.999 | 0.014286 | 10.1016/S0376-7388(00)00683-9
231 | ptmsp | 100 | 22 | water/n-butanol | 23.1 | 98.5 | 70 | 2.7 | 1.03 | 0.014286 | 10.1016/S0376-7388(00)00683-9
232 | ptmsp | 100 | 22 | water/n-butanol | 23.1 | 94 | 70 | 2.7 | 1.512 | 0.02439 | 10.1016/S0376-7388(00)00683-9
233 | Torlon | 87.5 | 50 | water/ipa | 23.5 | 15 | 60 | 1 | 0.0082 | 2828 | 10.1016/j.memsci.2016.10.021
234 | Torlon | 87.5 | 50 | water/ethanol | 26.5 | 15 | 60 | 1 | 0.0085 | 2155 | 10.1016/j.memsci.2016.10.021
235 | Torlon | 87.5 | 50 | water/n-butanol | 23.1 | 15 | 60 | 1 | 0.0113 | 5661 | 10.1016/j.memsci.2016.10.021
236 | p84 | 82.3 | 50 | water/ipa | 23.5 | 15 | 60 | 1 | 0.0152 | 5661 | 10.1016/j.memsci.2016.10.021
237 | p84 | 82.3 | 50 | water/n-butanol | 23.1 | 15 | 60 | 1 | 0.018 | 5661 | 10.1016/j.memsci.2016.10.021
238 | p84 | 82.3 | 50 | water/ethanol | 26.5 | 15 | 60 | 1 | 0.019 | 2822 | 10.1016/j.memsci.2016.10.021
239 | Matrimid | 91.2 | 50 | water/ipa | 23.5 | 15 | 60 | 1 | 0.0247 | 1368 | 10.1016/j.memsci.2016.10.021
240 | Matrimid | 91.2 | 50 | water/n-butanol | 23.1 | 15 | 60 | 1 | 0.0248 | 5661 | 10.1016/j.memsci.2016.10.021
241 | Matrimid | 91.2 | 50 | water/ethanol | 26.5 | 15 | 60 | 1 | 0.0256 | 505 | 10.1016/j.memsci.2016.10.021
242 | peba | 89 | 30 | water/n-butanol | 23.1 | 99.99241466 | 60 | 1 | 0.2708 | 0.026227 | 10.1016/j.memsci.2008.06.054
243 | peba | 89 | 30 | water/n-butanol | 23.1 | 99.98103666 | 60 | 1 | 0.3125 | 0.02849 | 10.1016/j.memsci.2008.06.054
244 | peba | 89 | 30 | water/n-butanol | 23.1 | 99.96839444 | 60 | 1 | 0.327 | 0.029308 | 10.1016/j.memsci.2008.06.054
245 | peba | 89 | 30 | water/n-butanol | 23.1 | 99.9494311 | 60 | 1 | 0.3599 | 0.029539 | 10.1016/j.memsci.2008.06.054
246 | peba | 89 | 30 | water/n-butanol | 23.1 | 99.80151707 | 60 | 1 | 0.4159 | 0.029539 | 10.1016/j.memsci.2008.06.054
247 | peba | 89 | 30 | water/n-butanol | 23.1 | 99.92667509 | 60 | 1 | 0.3932 | 0.029933 | 10.1016/j.memsci.2008.06.054
248 | peba | 89 | 30 | water/n-butanol | 23.1 | 99.89759798 | 60 | 1 | 0.4155 | 0.030669 | 10.1016/j.memsci.2008.06.054
249 | peba | 89 | 30 | water/n-butanol | 23.1 | 99.98988622 | 50 | 1 | 0.1459 | 0.031443 | 10.1016/j.memsci.2008.06.054
250 | peba | 89 | 30 | water/n-butanol | 23.1 | 99.8369153 | 60 | 1 | 0.4473 | 0.03162 | 10.1016/j.memsci.2008.06.054
251 | peba | 89 | 30 | water/n-butanol | 23.1 | 99.69279393 | 60 | 1 | 0.4877 | 0.03198 | 10.1016/j.memsci.2008.06.054
252 | peba | 89 | 30 | water/n-butanol | 23.1 | 99.59924147 | 60 | 1 | 0.5038 | 0.032256 | 10.1016/j.memsci.2008.06.054
253 | peba | 89 | 30 | water/n-butanol | 23.1 | 99.96839444 | 50 | 1 | 0.1833 | 0.03381 | 10.1016/j.memsci.2008.06.054
254 | peba | 89 | 30 | water/n-butanol | 23.1 | 99.988622 | 50 | 1 | 0.1839 | 0.035299 | 10.1016/j.memsci.2008.06.054
255 | peba | 89 | 30 | water/n-butanol | 23.1 | 99.94437421 | 50 | 1 | 0.2388 | 0.035748 | 10.1016/j.memsci.2008.06.054
256 | peba | 89 | 30 | water/n-butanol | 23.1 | 99.89380531 | 50 | 1 | 0.2986 | 0.037417 | 10.1016/j.memsci.2008.06.054
257 | peba | 89 | 30 | water/n-butanol | 23.1 | 99.77496839 | 50 | 1 | 0.3586 | 0.039248 | 10.1016/j.memsci.2008.06.054
258 | peba | 89 | 30 | water/n-butanol | 23.1 | 99.92667509 | 50 | 1 | 0.2495 | 0.039805 | 10.1016/j.memsci.2008.06.054
259 | peba | 89 | 30 | water/n-butanol | 23.1 | 99.84197219 | 50 | 1 | 0.3445 | 0.040089 | 10.1016/j.memsci.2008.06.054
260 | peba | 89 | 30 | water/n-butanol | 23.1 | 99.6182048 | 50 | 1 | 0.3887 | 0.040378 | 10.1016/j.memsci.2008.06.054
261 | peba | 89 | 30 | water/n-butanol | 23.1 | 99.67635904 | 50 | 1 | 0.3647 | 0.04067 | 10.1016/j.memsci.2008.06.054
262 | peba | 89 | 30 | water/n-butanol | 23.1 | 99.98230088 | 40 | 1 | 0.0534 | 0.042519 | 10.1016/j.memsci.2008.06.054
263 | peba | 89 | 30 | water/n-butanol | 23.1 | 99.96965866 | 40 | 1 | 0.1062 | 0.045445 | 10.1016/j.memsci.2008.06.054
264 | peba | 89 | 30 | water/n-butanol | 23.1 | 99.95828066 | 40 | 1 | 0.1269 | 0.046193 | 10.1016/j.memsci.2008.06.054
265 | peba | 89 | 30 | water/n-butanol | 23.1 | 99.70543616 | 40 | 1 | 0.2074 | 0.046193 | 10.1016/j.memsci.2008.06.054
266 | peba | 89 | 30 | water/n-butanol | 23.1 | 99.93426043 | 40 | 1 | 0.2044 | 0.049017 | 10.1016/j.memsci.2008.06.054
267 | peba | 89 | 30 | water/n-butanol | 23.1 | 99.94690265 | 40 | 1 | 0.1851 | 0.049232 | 10.1016/j.memsci.2008.06.054
268 | peba | 89 | 30 | water/n-butanol | 23.1 | 99.82300885 | 40 | 1 | 0.2181 | 0.049232 | 10.1016/j.memsci.2008.06.054
269 | peba | 89 | 30 | water/n-butanol | 23.1 | 99.89254109 | 40 | 1 | 0.1923 | 0.050112 | 10.1016/j.memsci.2008.06.054
270 | peba | 89 | 30 | water/n-butanol | 23.1 | 99.79519595 | 40 | 1 | 0.2573 | 0.052948 | 10.1016/j.memsci.2008.06.054
271 | peba | 89 | 30 | water/n-butanol | 23.1 | 99.58912769 | 40 | 1 | 0.3054 | 0.053708 | 10.1016/j.memsci.2008.06.054
272 | peba | 89 | 30 | water/n-butanol | 23.1 | 99.95069532 | 29 | 1 | 0.063 | 0.057861 | 10.1016/j.memsci.2008.06.054
273 | peba | 89 | 30 | water/n-butanol | 23.1 | 99.93046776 | 29 | 1 | 0.1157 | 0.063778 | 10.1016/j.memsci.2008.06.054
274 | peba | 89 | 30 | water/n-butanol | 23.1 | 99.91782554 | 29 | 1 | 0.1172 | 0.071497 | 10.1016/j.memsci.2008.06.054
275 | peba | 89 | 30 | water/n-butanol | 23.1 | 99.85208597 | 29 | 1 | 0.1167 | 0.077951 | 10.1016/j.memsci.2008.06.054
276 | peba | 89 | 30 | water/n-butanol | 23.1 | 99.8091024 | 29 | 1 | 0.1317 | 0.07961 | 10.1016/j.memsci.2008.06.054
277 | peba | 89 | 30 | water/n-butanol | 23.1 | 99.63211125 | 29 | 1 | 0.1562 | 0.07961 | 10.1016/j.memsci.2008.06.054
278 | peba | 89 | 30 | water/n-butanol | 23.1 | 99.70417193 | 29 | 1 | 0.1348 | 0.081341 | 10.1016/j.memsci.2008.06.054
279 | peba | 89 | 30 | water/n-butanol | 23.1 | 95.7 | 35 | 3.2 | 0.5704 | 0.033815 | 10.1002/app.38704
280 | peba | 89 | 30 | water/n-butanol | 23.1 | 97.5 | 35 | 3.2 | 0.2656 | 0.039522 | 10.1002/app.38704
281 | peba | 89 | 30 | water/n-butanol | 23.1 | 99.5 | 35 | 3.2 | 0.1576 | 0.057177 | 10.1002/app.38704
282 | peba | 89 | 5 | water/n-butanol | 23.1 | 99 | 40 | 3 | 1.620111732 | 0.042619 | 10.1016/j.memsci.2016.03.013
283 | peba | 89 | 3.5 | water/n-butanol | 23.1 | 98 | 40 | 3 | 2.5 | 0.046316 | 10.1016/j.memsci.2016.03.013
284 | peba | 89 | 3.5 | water/n-butanol | 23.1 | 99 | 40 | 3 | 2 | 0.046667 | 10.1016/j.memsci.2016.03.013
285 | peba | 89 | 3.5 | water/n-butanol | 23.1 | 99 | 50 | 3 | 3 | 0.046667 | 10.1016/j.memsci.2016.03.013
286 | peba | 89 | 3.5 | water/n-butanol | 23.1 | 99 | 60 | 3 | 4.2 | 0.048611 | 10.1016/j.memsci.2016.03.013
287 | peba | 89 | 3.5 | water/n-butanol | 23.1 | 97 | 40 | 3 | 3.181818182 | 0.049577 | 10.1016/j.memsci.2016.03.013
288 | peba | 89 | 3.5 | water/n-butanol | 23.1 | 96 | 40 | 3 | 4.113636364 | 0.051014 | 10.1016/j.memsci.2016.03.013
289 | peba | 89 | 3.5 | water/n-butanol | 23.1 | 99 | 30 | 3 | 1.028571429 | 0.054688 | 10.1016/j.memsci.2016.03.013
290 | peba | 89 | 2.5 | water/n-butanol | 23.1 | 99 | 40 | 3 | 2.877094972 | 0.056825 | 10.1016/j.memsci.2016.03.013
291 | peba | 89 | 3.5 | water/n-butanol | 23.1 | 99 | 25 | 3 | 0.885714286 | 0.066038 | 10.1016/j.memsci.2016.03.013
292 | peba | 89 | 2 | water/n-butanol | 23.1 | 99 | 40 | 3 | 4.413407821 | 0.074583 | 10.1016/j.memsci.2016.03.013
293 | peba | 89 | 7 | water/n-butanol | 23.1 | 96.3 | 34 | 1.3 | 1.043 | 0.107526882 | 10.1016/j.memsci.2019.03.044
294 | pdms | 108.08219 | 20 | water/n-butanol | 23.1 | 99 | 40 | 2.1 | 0.775895765 | 0.024612 | 10.1016/j.memsci.2013.08.039
295 | pdms | 108.08219 | 10 | water/n-butanol | 23.1 | 99 | 40 | 2.1 | 0.778 | 0.02457 | 10.1016/j.memsci.2013.08.039
296 | pdms | 108.08219 | 10 | water/n-butanol | 23.1 | 99 | 40 | 2.1 | 0.805211726 | 0.024738 | 10.1016/j.memsci.2013.08.039
297 | pdms | 108.08219 | 10 | water/n-butanol | 23.1 | 99 | 40 | 2.1 | 0.946 | 0.022523 | 10.1016/j.memsci.2013.08.039
298 | pdms | 108.08219 | 10 | water/n-butanol | 23.1 | 99.5 | 40 | 2.1 | 1.064655172 | 0.021294 | 10.1016/j.memsci.2013.08.039
299 | pdms | 108.08219 | 10 | water/n-butanol | 23.1 | 99 | 40 | 2.1 | 1.258358663 | 0.023305 | 10.1016/j.memsci.2013.08.039
300 | pdms | 108.08219 | 10 | water/n-butanol | 23.1 | 99 | 40 | 2.1 | 1.282 | 0.02331 | 10.1016/j.memsci.2013.08.039
301 | pdms | 108.08219 | 10 | water/n-butanol | 23.1 | 99 | 40 | 2.1 | 1.284482759 | 0.023294 | 10.1016/j.memsci.2013.08.039
302 | pdms | 108.08219 | 10 | water/n-butanol | 23.1 | 98 | 40 | 2.1 | 1.620689655 | 0.024442 | 10.1016/j.memsci.2013.08.039
303 | pdms | 108.08219 | 10 | water/n-butanol | 23.1 | 99 | 50 | 2.1 | 1.957446809 | 0.023605 | 10.1016/j.memsci.2013.08.039
304 | pdms | 108.08219 | 10 | water/n-butanol | 23.1 | 97 | 40 | 2.1 | 1.989224138 | 0.025709 | 10.1016/j.memsci.2013.08.039
305 | pdms | 108.08219 | 10 | water/n-butanol | 23.1 | 96 | 40 | 2.1 | 2.435344828 | 0.026436 | 10.1016/j.memsci.2013.08.039
306 | pdms | 108.08219 | 10 | water/n-butanol | 23.1 | 99 | 60 | 2.1 | 2.671732523 | 0.025229 | 10.1016/j.memsci.2013.08.039
307 | pdms | 108.08219 | 10 | water/n-butanol | 23.1 | 99 | 70 | 2.1 | 3.6443769 | 0.0275 | 10.1016/j.memsci.2013.08.039
308 | pdms | 108.08219 | 10 | water/n-butanol | 23.1 | 99 | 80 | 2.1 | 4.76899696 | 0.028497 | 10.1016/j.memsci.2013.08.039
309 | pdms | 108.08219 | 6 | water/n-butanol | 23.1 | 99 | 40 | 2.1 | 0.927361564 | 0.0283 | 10.1016/j.memsci.2013.08.039
310 | pdms | 108.08219 | 4 | water/n-butanol | 23.1 | 99 | 40 | 2.1 | 1.240065147 | 0.033521 | 10.1016/j.memsci.2013.08.039
311 | pdms | 108.08219 | 2 | water/n-butanol | 23.1 | 99 | 40 | 2.1 | 1.880130293 | 0.03863 | 10.1016/j.memsci.2013.08.039
312 | pdms | 108.08219 | 10 | water/n-butanol | 23.1 | 98.5 | 55 | 2 | 0.8 | 0.023816 | 10.1016/j.seppur.2019.116263
313 | pdms | 108.08219 | 25.01414528 | water/n-butanol | 23.1 | 99 | 40 | 4 | 0.221771424 | 0.018849 | 10.1016/j.memsci.2019.03.008
314 | pdms | 108.08219 | 15.02445855 | water/n-butanol | 23.1 | 99 | 40 | 4 | 0.382658555 | 0.017288 | 10.1016/j.memsci.2019.03.008
315 | pdms | 108.08219 | 11.0661469 | water/n-butanol | 23.1 | 99 | 40 | 4 | 0.632996811 | 0.018719 | 10.1016/j.memsci.2019.03.008
316 | pdms | 108.08219 | 5.551854971 | water/n-butanol | 23.1 | 99 | 40 | 4 | 0.610042672 | 0.022432 | 10.1016/j.memsci.2019.03.008
317 | pdms | 108.08219 | 4.405094191 | water/n-butanol | 23.1 | 99.69 | 40 | 4 | 0.644444444 | 0.026829 | 10.1016/j.memsci.2019.03.008
318 | pdms | 108.08219 | 4.405094191 | water/n-butanol | 23.1 | 99 | 30 | 4 | 0.7073 | 0.025529 | 10.1016/j.memsci.2019.03.008
319 | pdms | 108.08219 | 4.405094191 | water/n-butanol | 23.1 | 99 | 40 | 4 | 0.720574516 | 0.02381 | 10.1016/j.memsci.2019.03.008
320 | pdms | 108.08219 | 4.405094191 | water/n-butanol | 23.1 | 99.08 | 40 | 4 | 0.744444444 | 0.023971 | 10.1016/j.memsci.2019.03.008
321 | pdms | 108.08219 | 4.405094191 | water/n-butanol | 23.1 | 99 | 40 | 4 | 0.769430052 | 0.023827 | 10.1016/j.memsci.2019.03.008
322 | pdms | 108.08219 | 4.405094191 | water/n-butanol | 23.1 | 98.49333333 | 40 | 4 | 0.877777778 | 0.023404 | 10.1016/j.memsci.2019.03.008
323 | pdms | 108.08219 | 4.405094191 | water/n-butanol | 23.1 | 97.88 | 40 | 4 | 0.977777778 | 0.022551 | 10.1016/j.memsci.2019.03.008
324 | pdms | 108.08219 | 4.405094191 | water/n-butanol | 23.1 | 97.28 | 40 | 4 | 1.138888889 | 0.02129 | 10.1016/j.memsci.2019.03.008
325 | pdms | 108.08219 | 4.405094191 | water/n-butanol | 23.1 | 99 | 50 | 4 | 1.183937824 | 0.022494 | 10.1016/j.memsci.2019.03.008
326 | pdms | 108.08219 | 4.405094191 | water/n-butanol | 23.1 | 99 | 60 | 4 | 1.588082902 | 0.020887 | 10.1016/j.memsci.2019.03.008
327 | pdms | 108.08219 | 4.405094191 | water/n-butanol | 23.1 | 99 | 70 | 4 | 2.20984456 | 0.021588 | 10.1016/j.memsci.2019.03.008
328 | pdms | 110 | 13.3 | water/n-butanol | 23.1 | 99 | 40 | 1 | 0.282 | 0.025907 | 10.1016/j.memsci.2019.117543
329 | pdms | 108.2 | 11.5 | water/n-butanol | 23.1 | 98.5 | 55 | 0.6 | 0.6926829 | 0.023782 | 10.1016/j.seppur.2018.12.078
330 | pdms | 109 | 10 | water/ethanol | 26.5 | 95 | 40 | 3 | 0.468208092 | 0.138462 | 10.1016/j.memsci.2019.04.022
331 | pdms | 109 | 10 | water/n-butanol | 23.1 | 95 | 40 | 3 | 0.589595376 | 0.05 | 10.1016/j.memsci.2019.04.022
332 | pva | 74 | 3 | water/methanol | 29.6 | 15 | 50 | 3 | 0.270805067 | 30.434783 | 10.1016/j.seppur.2018.04.088
333 | pva | 74 | 3 | water/methanol | 29.6 | 15 | 60 | 3 | 0.270805067 | 30.434783 | 10.1016/j.seppur.2018.04.088
334 | pva | 74 | 3 | water/methanol | 29.6 | 1 | 50 | 3 | 0.271142921 | 1176.811594 | 10.1016/j.seppur.2018.04.088
335 | pva | 74 | 3 | water/methanol | 29.6 | 10 | 50 | 3 | 0.285797323 | 101.449275 | 10.1016/j.seppur.2018.04.088
336 | pva | 74 | 3 | water/methanol | 29.6 | 3 | 50 | 3 | 0.290745611 | 831.884058 | 10.1016/j.seppur.2018.04.088
337 | pva | 74 | 3 | water/methanol | 29.6 | 5 | 50 | 3 | 0.300587959 | 547.826087 | 10.1016/j.seppur.2018.04.088
338 | pva | 74 | 3 | water/methanol | 29.6 | 20 | 50 | 3 | 0.330898221 | 20.289855 | 10.1016/j.seppur.2018.04.088
339 | pva | 74 | 3 | water/methanol | 29.6 | 20 | 60 | 3 | 0.332481466 | 20.289855 | 10.1016/j.seppur.2018.04.088
340 | pva | 74 | 3 | water/methanol | 29.6 | 20 | 70 | 3 | 0.332481466 | 20.289855 | 10.1016/j.seppur.2018.04.088
341 | pva | 74 | 3 | water/methanol | 29.6 | 1 | 60 | 3 | 0.419519863 | 1247.826087 | 10.1016/j.seppur.2018.04.088
342 | pva | 74 | 3 | water/methanol | 29.6 | 10 | 60 | 3 | 0.432726751 | 111.594203 | 10.1016/j.seppur.2018.04.088
343 | pva | 74 | 3 | water/methanol | 29.6 | 3 | 60 | 3 | 0.43333507 | 882.608696 | 10.1016/j.seppur.2018.04.088
344 | pva | 74 | 3 | water/methanol | 29.6 | 5 | 60 | 3 | 0.475679607 | 547.826087 | 10.1016/j.seppur.2018.04.088
345 | pva | 74 | 3 | water/methanol | 29.6 | 15 | 70 | 3 | 0.487656633 | 30.434783 | 10.1016/j.seppur.2018.04.088
346 | pva | 74 | 3 | water/methanol | 29.6 | 3 | 70 | 3 | 0.5798413 | 913.043478 | 10.1016/j.seppur.2018.04.088
347 | pva | 74 | 3 | water/methanol | 29.6 | 1 | 70 | 3 | 0.580966706 | 1318.84058 | 10.1016/j.seppur.2018.04.088
348 | pva | 74 | 3 | water/methanol | 29.6 | 5 | 70 | 3 | 0.615752926 | 547.826087 | 10.1016/j.seppur.2018.04.088
349 | pva | 74 | 3 | water/methanol | 29.6 | 10 | 70 | 3 | 0.663587992 | 111.594203 | 10.1016/j.seppur.2018.04.088
350 | pdms | 108.08219 | 25 | water/ipa | 23.5 | 99 | 30 | 1 | 0.212258065 | 0.055319 | 10.1002/app.35313
351 | pdms | 108.08219 | 25 | water/ipa | 23.5 | 96 | 30 | 1 | 0.30375 | 0.077143 | 10.1002/app.35313
352 | pdms | 108.08219 | 25 | water/ipa | 23.5 | 96 | 30 | 1 | 0.307096774 | 0.076471 | 10.1002/app.35313
353 | pdms | 108.08219 | 25 | water/ipa | 23.5 | 93 | 30 | 1 | 0.429032258 | 0.086667 | 10.1002/app.35313
354 | pdms | 108.08219 | 25 | water/ipa | 23.5 | 96 | 40 | 1 | 0.46125 | 0.082653 | 10.1002/app.35313
355 | pdms | 108.08219 | 25 | water/ipa | 23.5 | 91 | 30 | 1 | 0.609677419 | 0.096296 | 10.1002/app.35313
356 | pdms | 108.08219 | 25 | water/ipa | 23.5 | 96 | 50 | 1 | 0.63 | 0.092571 | 10.1002/app.35313
357 | pdms | 108.08219 | 25 | water/ipa | 23.5 | 96 | 60 | 1 | 0.793125 | 0.100621 | 10.1002/app.35313
358 | pdms | 108.08219 | 1.5 | water/methanol | 29.6 | 95 | 20 | 10 | 0.441142857 | 0.132593 | 10.1016/j.cej.2007.05.002
359 | pdms | 108.08219 | 1.5 | water/ethanol | 26.5 | 95 | 20 | 10 | 0.441142857 | 0.105294 | 10.1016/j.cej.2007.05.002
360 | ppms | 121.2 | 1.5 | water/methanol | 29.6 | 95 | 20 | 10 | 0.537142857 | 0.325455 | 10.1016/j.cej.2007.05.002
361 | ppms | 121.2 | 1.5 | water/ethanol | 26.5 | 95 | 20 | 10 | 0.578285714 | 0.1432 | 10.1016/j.cej.2007.05.002
362 | pdms | 108.08219 | 1.5 | water/methanol | 29.6 | 95 | 30 | 10 | 0.660571429 | 0.137692 | 10.1016/j.cej.2007.05.002
363 | pdms | 108.08219 | 1.5 | water/ethanol | 26.5 | 95 | 30 | 10 | 0.660571429 | 0.111875 | 10.1016/j.cej.2007.05.002
364 | ppms | 121.2 | 1.5 | water/methanol | 29.6 | 95 | 30 | 10 | 0.797714286 | 0.238667 | 10.1016/j.cej.2007.05.002
365 | ppms | 121.2 | 1.5 | water/ethanol | 26.5 | 95 | 30 | 10 | 0.893714286 | 0.162727 | 10.1016/j.cej.2007.05.002
366 | pdms | 108.08219 | 1.5 | water/methanol | 29.6 | 95 | 40 | 10 | 1.140571429 | 0.1432 | 10.1016/j.cej.2007.05.002
367 | pdms | 108.08219 | 1.5 | water/ethanol | 26.5 | 95 | 40 | 10 | 1.140571429 | 0.108485 | 10.1016/j.cej.2007.05.002
368 | pdms | 108.08219 | 1.5 | water/methanol | 29.6 | 95 | 45 | 10 | 1.346285714 | 0.1432 | 10.1016/j.cej.2007.05.002
369 | ppms | 121.2 | 1.5 | water/methanol | 29.6 | 95 | 40 | 10 | 1.36 | 0.210588 | 10.1016/j.cej.2007.05.002
370 | pdms | 108.08219 | 1.5 | water/ethanol | 26.5 | 95 | 45 | 10 | 1.387428571 | 0.108485 | 10.1016/j.cej.2007.05.002
371 | ppms | 121.2 | 1.5 | water/ethanol | 26.5 | 95 | 40 | 10 | 1.428571429 | 0.170476 | 10.1016/j.cej.2007.05.002
372 | ppms | 121.2 | 1.5 | water/methanol | 29.6 | 95 | 45 | 10 | 1.730285714 | 0.198889 | 10.1016/j.cej.2007.05.002
373 | ppms | 121.2 | 1.5 | water/ethanol | 26.5 | 95 | 45 | 10 | 1.785142857 | 0.162727 | 10.1016/j.cej.2007.05.002
374 | pdms | 108.08219 | 8 | water/methanol | 29.6 | 99.7 | 30 | 9 | 0.366492147 | 0.130435 | 10.1002/app.25260
375 | pdms | 108.08219 | 8 | water/methanol | 29.6 | 99 | 30 | 9 | 0.418848168 | 0.295775 | 10.1002/app.25260
376 | pdms | 108.08219 | 8 | water/methanol | 29.6 | 99 | 35 | 9 | 0.497382199 | 0.308824 | 10.1002/app.25260
377 | pdms | 108.08219 | 8 | water/methanol | 29.6 | 97 | 30 | 9 | 0.54973822 | 0.538462 | 10.1002/app.25260
378 | pdms | 108.08219 | 8 | water/methanol | 29.6 | 99.7 | 35 | 9 | 0.54973822 | 0.135484 | 10.1002/app.25260
379 | pdms | 108.08219 | 8 | water/methanol | 29.6 | 99.7 | 40 | 9 | 0.641361257 | 0.138158 | 10.1002/app.25260
380 | pdms | 108.08219 | 8 | water/methanol | 29.6 | 99 | 40 | 9 | 0.654450262 | 0.323077 | 10.1002/app.25260
381 | pdms | 108.08219 | 8 | water/methanol | 29.6 | 97 | 35 | 9 | 0.732984293 | 0.567568 | 10.1002/app.25260
382 | pdms | 108.08219 | 8 | water/methanol | 29.6 | 97 | 40 | 9 | 0.876963351 | 0.567568 | 10.1002/app.25260
383 | pdms | 108.08219 | 8 | water/methanol | 29.6 | 99 | 45 | 9 | 0.994764398 | 0.344262 | 10.1002/app.25260
384 | pdms | 108.08219 | 8 | water/methanol | 29.6 | 99.7 | 45 | 9 | 0.994764398 | 0.146853 | 10.1002/app.25260
385 | pdms | 108.08219 | 8 | water/methanol | 29.6 | 97 | 45 | 9 | 1.544502618 | 0.6 | 10.1002/app.25260
386 | pdms | 108.08219 | 8 | water/methanol | 29.6 | 99.7 | 50 | 9 | 1.64921466 | 0.15 | 10.1002/app.25260
387 | pdms | 108.08219 | 8 | water/methanol | 29.6 | 99 | 50 | 9 | 1.727748691 | 0.355932 | 10.1002/app.25260
388 | pdms | 108.08219 | 8 | water/methanol | 29.6 | 97 | 50 | 9 | 2.094240838 | 0.636364 | 10.1002/app.25260
389 | pdms | 108.08219 | 8 | water/methanol | 29.6 | 99.7 | 30 | 9 | 0.368421053 | 0.130263 | 10.1016/j.ces.2004.11.039
390 | pdms | 108.08219 | 8 | water/methanol | 29.6 | 99 | 30 | 9 | 0.389473684 | 0.3 | 10.1016/j.ces.2004.11.039
391 | pdms | 108.08219 | 8 | water/ethanol | 26.5 | 99.7 | 30 | 9 | 0.515789474 | 0.341379 | 10.1016/j.ces.2004.11.039
392 | pdms | 108.08219 | 8 | water/methanol | 29.6 | 97 | 30 | 9 | 0.547368421 | 0.55 | 10.1016/j.ces.2004.11.039
393 | pdms | 108.08219 | 8 | water/ethanol | 26.5 | 99 | 30 | 9 | 0.6 | 0.61875 | 10.1016/j.ces.2004.11.039
394 | pdms | 108.08219 | 8 | water/ethanol | 26.5 | 97 | 30 | 9 | 0.905263158 | 0.9 | 10.1016/j.ces.2004.11.039
395 | chitosan | 55.1 | 26.2 | water/methanol | 29.6 | 1.9 | 25 | 2.5 | 0.164018692 | 3.047847 | 10.1016/S1383-5866(02)00176-4
396 | chitosan | 55.1 | 26.2 | water/methanol | 29.6 | 5 | 25 | 2.5 | 0.189252336 | 3.181818 | 10.1016/S1383-5866(02)00176-4
397 | chitosan | 55.1 | 26.2 | water/methanol | 29.6 | 9 | 25 | 2.5 | 0.210280374 | 3.449761 | 10.1016/S1383-5866(02)00176-4
398 | chitosan | 55.1 | 26.2 | water/methanol | 29.6 | 16.1 | 25 | 2.5 | 0.239719626 | 4.555024 | 10.1016/S1383-5866(02)00176-4
399 | chitosan | 55.1 | 26.2 | water/methanol | 29.6 | 5 | 35 | 2.5 | 0.269158879 | 3.583732 | 10.1016/S1383-5866(02)00176-4
400 | chitosan | 55.1 | 26.2 | water/methanol | 29.6 | 1.9 | 35 | 2.5 | 0.285981308 | 3.215311 | 10.1016/S1383-5866(02)00176-4
401 | chitosan | 55.1 | 26.2 | water/methanol | 29.6 | 9 | 35 | 2.5 | 0.307009346 | 3.985646 | 10.1016/S1383-5866(02)00176-4
402 | chitosan | 55.1 | 26.2 | water/methanol | 29.6 | 16.1 | 35 | 2.5 | 0.361682243 | 4.923445 | 10.1016/S1383-5866(02)00176-4
403 | chitosan | 55.1 | 26.2 | water/methanol | 29.6 | 26.8 | 25 | 2.5 | 0.361682243 | 3.985646 | 10.1016/S1383-5866(02)00176-4
404 | chitosan | 55.1 | 26.2 | water/methanol | 29.6 | 5 | 45 | 2.5 | 0.38271028 | 3.751196 | 10.1016/S1383-5866(02)00176-4
405 | chitosan | 55.1 | 26.2 | water/methanol | 29.6 | 1.9 | 45 | 2.5 | 0.386915888 | 3.248804 | 10.1016/S1383-5866(02)00176-4
406 | chitosan | 55.1 | 26.2 | water/methanol | 29.6 | 9 | 45 | 2.5 | 0.420560748 | 4.287081 | 10.1016/S1383-5866(02)00176-4
407 | chitosan | 55.1 | 26.2 | water/methanol | 29.6 | 16.1 | 45 | 2.5 | 0.479439252 | 5.291866 | 10.1016/S1383-5866(02)00176-4
408 | chitosan | 55.1 | 26.2 | water/methanol | 29.6 | 1.9 | 55 | 2.5 | 0.48364486 | 3.483254 | 10.1016/S1383-5866(02)00176-4
409 | chitosan | 55.1 | 26.2 | water/methanol | 29.6 | 26.8 | 35 | 2.5 | 0.538317757 | 4.38756 | 10.1016/S1383-5866(02)00176-4
410 | chitosan | 55.1 | 26.2 | water/methanol | 29.6 | 5 | 55 | 2.5 | 0.550934579 | 4.688995 | 10.1016/S1383-5866(02)00176-4
411 | chitosan | 55.1 | 26.2 | water/methanol | 29.6 | 9 | 55 | 2.5 | 0.597196262 | 5.191388 | 10.1016/S1383-5866(02)00176-4
412 | chitosan | 55.1 | 26.2 | water/methanol | 29.6 | 16.1 | 55 | 2.5 | 0.622429907 | 5.894737 | 10.1016/S1383-5866(02)00176-4
413 | chitosan | 55.1 | 26.2 | water/methanol | 29.6 | 26.8 | 45 | 2.5 | 0.668691589 | 4.856459 | 10.1016/S1383-5866(02)00176-4
414 | chitosan | 55.1 | 26.2 | water/methanol | 29.6 | 26.8 | 55 | 2.5 | 0.845327103 | 5.69378 | 10.1016/S1383-5866(02)00176-4
415 | chitosan | 55.1 | 28.4 | water/methanol | 29.6 | 5.45 | 45 | 2.5 | 0.21752988 | 5.646396 | 10.1016/S0376-7388(02)00367-8
416 | chitosan | 55.1 | 28.4 | water/methanol | 29.6 | 10.31 | 45 | 2.5 | 0.401593625 | 4.301595 | 10.1016/S0376-7388(02)00367-8
417 | chitosan | 55.1 | 28.4 | water/methanol | 29.6 | 1.99 | 45 | 2.5 | 0.429482072 | 3.276708 | 10.1016/S0376-7388(02)00367-8
418 | chitosan | 55.1 | 28.4 | water/methanol | 29.6 | 1.2 | 45 | 2.5 | 0.647011952 | 3.523793 | 10.1016/S0376-7388(02)00367-8
419 | chitosan | 55.1 | 28.4 | water/methanol | 29.6 | 21.21 | 45 | 2.5 | 0.842231076 | 3.78723 | 10.1016/S0376-7388(02)00367-8
420 | chitosan | 55.1 | 28.4 | water/methanol | 29.6 | 29.96 | 45 | 2.5 | 1.188047809 | 3.739064 | 10.1016/S0376-7388(02)00367-8
421 | alginate | 36 | 0.19 | water/methanol | 29.6 | 10 | 77 | 3 | 1.81 | 653 | 10.1016/j.memsci.2017.05.040
422 | pva | 74 | 22 | water/ethylene glycol | 32.9 | 10 | 25 | 8 | 0.0316 | 419.354839 | 10.1016/j.eurpolymj.2014.11.027
423 | pva | 74 | 10 | water/ethylene glycol | 32.9 | 10 | 60 | 6.7 | 0.294736842 | 1687.5 | 10.1002/pen.23406
424 | pva | 74 | 10 | water/ethylene glycol | 32.9 | 10 | 60 | 6.7 | 0.325581395 | 1675.637394 | 10.1002/pen.23406
425 | pva | 74 | 10 | water/ethylene glycol | 32.9 | 10 | 75 | 6.7 | 1.046511628 | 604.815864 | 10.1002/pen.23406
426 | pva | 74 | 10 | water/ethylene glycol | 32.9 | 10 | 70 | 6.7 | 1.093023256 | 1001.416431 | 10.1002/pen.23406
427 | pva | 74 | 10 | water/ethylene glycol | 32.9 | 10 | 70 | 6.7 | 1.136842105 | 1000 | 10.1002/pen.23406
428 | pva | 74 | 10 | water/ethylene glycol | 32.9 | 20 | 60 | 6.7 | 1.186046512 | 2488.668555 | 10.1002/pen.23406
429 | pva | 74 | 10 | water/ethylene glycol | 32.9 | 20 | 60 | 6.7 | 1.221052632 | 2500 | 10.1002/pen.23406
430 | pva | 74 | 10 | water/ethylene glycol | 32.9 | 10 | 75 | 6.7 | 1.263157895 | 593.75 | 10.1002/pen.23406
431 | pva | 74 | 10 | water/ethylene glycol | 32.9 | 10 | 80 | 6.7 | 1.372093023 | 297.450425 | 10.1002/pen.23406
432 | pva | 74 | 10 | water/ethylene glycol | 32.9 | 10 | 80 | 6.7 | 1.389473684 | 296.875 | 10.1002/pen.23406
433 | pva | 74 | 10 | water/ethylene glycol | 32.9 | 30 | 60 | 6.7 | 2.273684211 | 1390.625 | 10.1002/pen.23406
434 | pva | 74 | 10 | water/ethylene glycol | 32.9 | 30 | 60 | 6.7 | 2.302325581 | 1388.101983 | 10.1002/pen.23406
435 | pva | 74 | 10 | water/ethylene glycol | 32.9 | 20 | 70 | 6.7 | 2.488372093 | 1477.33711 | 10.1002/pen.23406
436 | pva | 74 | 10 | water/ethylene glycol | 32.9 | 20 | 70 | 6.7 | 2.526315789 | 1484.375 | 10.1002/pen.23406
437 | pva | 74 | 10 | water/ethylene glycol | 32.9 | 20 | 75 | 6.7 | 2.558139535 | 1219.546742 | 10.1002/pen.23406
438 | pva | 74 | 10 | water/ethylene glycol | 32.9 | 20 | 75 | 6.7 | 2.652631579 | 1218.75 | 10.1002/pen.23406
439 | pva | 74 | 10 | water/ethylene glycol | 32.9 | 20 | 80 | 6.7 | 2.744186047 | 892.351275 | 10.1002/pen.23406
440 | pva | 74 | 10 | water/ethylene glycol | 32.9 | 20 | 80 | 6.7 | 2.821052632 | 906.25 | 10.1002/pen.23406
441 | pva | 74 | 10 | water/ethylene glycol | 32.9 | 30 | 70 | 6.7 | 3.705263158 | 796.875 | 10.1002/pen.23406
442 | pva | 74 | 10 | water/ethylene glycol | 32.9 | 30 | 70 | 6.7 | 3.720930233 | 793.201133 | 10.1002/pen.23406
443 | pva | 74 | 10 | water/ethylene glycol | 32.9 | 40 | 60 | 6.7 | 3.906976744 | 1001.416431 | 10.1002/pen.23406
444 | pva | 74 | 10 | water/ethylene glycol | 32.9 | 40 | 60 | 6.7 | 3.915789474 | 1015.625 | 10.1002/pen.23406
445 | pva | 74 | 10 | water/ethylene glycol | 32.9 | 30 | 75 | 6.7 | 4 | 390.625 | 10.1002/pen.23406
446 | pva | 74 | 10 | water/ethylene glycol | 32.9 | 30 | 75 | 6.7 | 4.023255814 | 386.685552 | 10.1002/pen.23406
447 | pva | 74 | 10 | water/ethylene glycol | 32.9 | 30 | 80 | 6.7 | 4.505263158 | 125 | 10.1002/pen.23406
448 | pva | 74 | 10 | water/ethylene glycol | 32.9 | 30 | 80 | 6.7 | 4.511627907 | 128.895184 | 10.1002/pen.23406
449 | pva | 74 | 10 | water/ethylene glycol | 32.9 | 40 | 70 | 6.7 | 5.209302326 | 703.966006 | 10.1002/pen.23406
450 | pva | 74 | 10 | water/ethylene glycol | 32.9 | 40 | 70 | 6.7 | 5.221052632 | 703.125 | 10.1002/pen.23406
451 | pva | 74 | 10 | water/ethylene glycol | 32.9 | 40 | 75 | 6.7 | 5.906976744 | 198.300283 | 10.1002/pen.23406
452 | pva | 74 | 10 | water/ethylene glycol | 32.9 | 40 | 75 | 6.7 | 5.936842105 | 203.125 | 10.1002/pen.23406
453 | pva | 74 | 10 | water/ethylene glycol | 32.9 | 40 | 80 | 6.7 | 6.905263158 | 62.5 | 10.1002/pen.23406
454 | pva | 74 | 10 | water/ethylene glycol | 32.9 | 40 | 80 | 6.7 | 6.906976744 | 69.405099 | 10.1002/pen.23406
455 | pva | 50.22 | 15 | water/ethylene glycol | 32.9 | 20 | 50 | 6.7 | 0.071137026 | 1247.213949 | 10.1016/j.memsci.2006.11.055
456 | pva | 50.22 | 15 | water/ethylene glycol | 32.9 | 20 | 60 | 6.7 | 0.131778426 | 1070.3364 | 10.1016/j.memsci.2006.11.055
457 | pva | 50.22 | 15 | water/ethylene glycol | 32.9 | 20 | 70 | 6.7 | 0.212244898 | 934.285707 | 10.1016/j.memsci.2006.11.055
458 | pva | 50.22 | 15 | water/ethylene glycol | 32.9 | 10 | 70 | 6.7 | 0.308510638 | 841.121495 | 10.1016/j.memsci.2006.11.055
459 | pva | 50.22 | 15 | water/ethylene glycol | 32.9 | 20 | 80 | 6.7 | 0.35451895 | 600.617229 | 10.1016/j.memsci.2006.11.055
460 | pva | 50.22 | 15 | water/ethylene glycol | 32.9 | 20 | 70 | 6.7 | 0.414893617 | 925.233645 | 10.1016/j.memsci.2006.11.055
461 | pva | 50.22 | 15 | water/ethylene glycol | 32.9 | 40 | 70 | 6.7 | 0.670212766 | 2551.401869 | 10.1016/j.memsci.2006.11.055
462 | pva | 50.22 | 15 | water/ethylene glycol | 32.9 | 60 | 70 | 6.7 | 0.989361702 | 2242.990654 | 10.1016/j.memsci.2006.11.055
463 | pva | 50.22 | 15 | water/ethylene glycol | 32.9 | 80 | 70 | 6.7 | 1.382978723 | 5495.327103 | 10.1016/j.memsci.2006.11.055
464 | pva | 74 | 100 | water/ethylene glycol | 32.9 | 10 | 70 | 6.7 | 0.422619048 | 1063.333333 | 10.1080/00986445.2013.841149
465 | pva | 74 | 100 | water/ethylene glycol | 32.9 | 20 | 70 | 6.7 | 0.833333333 | 1200 | 10.1080/00986445.2013.841149
466 | pva | 74 | 100 | water/ethylene glycol | 32.9 | 30 | 70 | 6.7 | 1.244047619 | 780 | 10.1080/00986445.2013.841149
467 | pva | 74 | 100 | water/ethylene glycol | 32.9 | 40 | 70 | 6.7 | 1.398809524 | 706.666667 | 10.1080/00986445.2013.841149
468 | ppo | 89 | 40 | water/ethylene glycol | 32.9 | 5 | 50 | 0.01 | 0.011617647 | 480 | 10.3390/membranes10050086
469 | ppo | 89 | 40 | water/ethylene glycol | 32.9 | 7 | 50 | 0.01 | 0.012720588 | 440 | 10.3390/membranes10050086
470 | ppo | 89 | 40 | water/ethylene glycol | 32.9 | 10 | 50 | 0.01 | 0.015588235 | 400 | 10.3390/membranes10050086
471 | ppo | 89 | 40 | water/ethylene glycol | 32.9 | 12 | 50 | 0.01 | 0.016176471 | 293.333333 | 10.3390/membranes10050086
472 | pim-1 | 108.2 | 45 | water/ethylene glycol | 32.9 | 20 | 30 | 10 | 0.162637362 | 59.216867 | 10.1016/j.seppur.2016.10.024
473 | pim-1 | 87.8 | 30 | water/ethylene glycol | 32.9 | 6.56 | 30 | 10 | 0.027333333 | 36.42 | 10.1021/acs.jced.5b00731
474 | pim-1 | 87.8 | 30 | water/ethylene glycol | 32.9 | 18.5 | 20 | 10 | 0.041666667 | 18.75 | 10.1021/acs.jced.5b00731
475 | pim-1 | 87.8 | 30 | water/ethylene glycol | 32.9 | 10.33 | 30 | 10 | 0.050666667 | 39.11 | 10.1021/acs.jced.5b00731
476 | pim-1 | 87.8 | 30 | water/ethylene glycol | 32.9 | 14.04 | 30 | 10 | 0.075 | 40.09 | 10.1021/acs.jced.5b00731
477 | pim-1 | 87.8 | 30 | water/ethylene glycol | 32.9 | 18.5 | 30 | 10 | 0.095666667 | 42.93 | 10.1021/acs.jced.5b00731
478 | pim-1 | 87.8 | 30 | water/ethylene glycol | 32.9 | 18.5 | 40 | 10 | 0.117666667 | 47.34 | 10.1021/acs.jced.5b00731
479 | pim-1 | 87.8 | 30 | water/ethylene glycol | 32.9 | 22.66 | 30 | 10 | 0.127333333 | 51.13 | 10.1021/acs.jced.5b00731
480 | pim-1 | 87.8 | 30 | water/ethylene glycol | 32.9 | 18.5 | 50 | 10 | 0.230333333 | 64.47 | 10.1021/acs.jced.5b00731
481 | chitosan | 55.1 | 160 | water/ethylene glycol | 32.9 | 8 | 30 | 0.33 | 0.150769231 | 191.025641 | 10.1021/ie061268n
482 | chitosan | 55.1 | 100 | water/ethylene glycol | 32.9 | 8 | 30 | 0.33 | 0.307692308 | 103.846154 | 10.1021/ie061268n
483 | chitosan | 55.1 | 60 | water/ethylene glycol | 32.9 | 8 | 30 | 0.33 | 0.449230769 | 62.820513 | 10.1021/ie061268n
484 | chitosan | 55.1 | 50 | water/ethylene glycol | 32.9 | 8 | 30 | 12 | 0.172680412 | 127.731959 | 10.1021/ie061268n
485 | chitosan | 55.1 | 50 | water/ethylene glycol | 32.9 | 8 | 30 | 6.7 | 0.298969072 | 86.597938 | 10.1021/ie061268n
486 | chitosan | 55.1 | 50 | water/ethylene glycol | 32.9 | 8 | 30 | 2.6 | 0.371134021 | 73.608247 | 10.1021/ie061268n
487 | chitosan | 55.1 | 50 | water/ethylene glycol | 32.9 | 8 | 30 | 0.33 | 0.451030928 | 62.061856 | 10.1021/ie061268n
488 | chitosan | 55.1 | 50 | water/ethylene glycol | 32.9 | 3.56 | 30 | 0.13 | 0.378 | 234.26 | 10.1021/ie061268n
489 | chitosan | 55.1 | 50 | water/ethylene glycol | 32.9 | 7.03 | 30 | 0.13 | 0.45 | 61.674 | 10.1021/ie061268n
490 | chitosan | 55.1 | 50 | water/ethylene glycol | 32.9 | 12.32 | 30 | 0.13 | 0.567 | 28.318 | 10.1021/ie061268n
491 | chitosan | 55.1 | 50 | water/ethylene glycol | 32.9 | 24.47 | 30 | 0.13 | 0.702 | 8.077 | 10.1021/ie061268n
492 | chitosan | 55.1 | 50 | water/ethylene glycol | 32.9 | 35.63 | 30 | 0.13 | 0.819 | 4.18 | 10.1021/ie061268n
493 | chitosan | 55.1 | 30 | water/ethylene glycol | 32.9 | 8 | 30 | 0.33 | 0.547692308 | 56.410256 | 10.1021/ie061268n
494 | chitosan | 55.1 | 30 | water/ethylene glycol | 32.9 | 10 | 25 | 3 | 0.093 | 575 | 10.1016/j.memsci.2009.05.021
495 | pva | 58.9 | 30 | water/ethylene glycol | 32.9 | 10 | 25 | 3 | 0.12 | 354 | 10.1016/j.memsci.2009.05.021
496 | chitosan | 55.1 | 30 | water/ethylene glycol | 32.9 | 20 | 25 | 3 | 0.223076923 | 129.932719 | 10.1016/j.memsci.2009.05.021
497 | chitosan | 55.1 | 30 | water/ethylene glycol | 32.9 | 30 | 25 | 3 | 0.288461538 | 64.229718 | 10.1016/j.memsci.2009.05.021
498 | chitosan | 55.1 | 30 | water/ethylene glycol | 32.9 | 50 | 25 | 3 | 0.426923077 | 24.234824 | 10.1016/j.memsci.2009.05.021
499 | chitosan | 55.1 | 30 | water/ethylene glycol | 32.9 | 70 | 25 | 3 | 0.588461538 | 2.554591 | 10.1016/j.memsci.2009.05.021
500 | chitosan | 55.1 | 30 | water/ethylene glycol | 32.9 | 90 | 25 | 3 | 0.776923077 | 1.1 | 10.1016/j.memsci.2009.05.021
501 | chitosan | 55.1 | 10 | water/ethylene glycol | 32.9 | 5 | 80 | 6.7 | 0.156521739 | 1288.2 | 10.1016/S0376-7388(98)00263-4
502 | chitosan | 55.1 | 10 | water/ethylene glycol | 32.9 | 20 | 30 | 6.7 | 0.264724919 | 4529.333333 | 10.1016/S0376-7388(98)00263-4
503 | chitosan | 55.1 | 10 | water/ethylene glycol | 32.9 | 20 | 45 | 6.7 | 0.445954693 | 4529.333333 | 10.1016/S0376-7388(98)00263-4
504 | chitosan | 55.1 | 10 | water/ethylene glycol | 32.9 | 10 | 80 | 6.7 | 0.614492754 | 1337.086957 | 10.1016/S0376-7388(98)00263-4
505 | chitosan | 55.1 | 10 | water/ethylene glycol | 32.9 | 20 | 60 | 6.7 | 0.688673139 | 796 | 10.1016/S0376-7388(98)00263-4
506 | chitosan | 55.1 | 10 | water/ethylene glycol | 32.9 | 20 | 80 | 6.7 | 1.125566343 | 796 | 10.1016/S0376-7388(98)00263-4
507 | chitosan | 55.1 | 10 | water/ethylene glycol | 32.9 | 20 | 80 | 6.7 | 1.130434783 | 805.411765 | 10.1016/S0376-7388(98)00263-4
508 | chitosan | 55.1 | 10 | water/ethylene glycol | 32.9 | 30 | 80 | 6.7 | 1.762318841 | 198.333333 | 10.1016/S0376-7388(98)00263-4
509 | alginate | 37.37 | 5 | water/acetic acid | 21.4 | 10 | 30 | 1.5 | 0.102040816 | 170.125428 | 10.1016/j.memsci.2013.09.027
510 | alginate | 37.37 | 5 | water/acetic acid | 21.4 | 10 | 30 | 1.5 | 0.16123348 | 95.221238 | 10.1016/j.memsci.2013.09.027
511 | alginate | 37.37 | 5 | water/acetic acid | 21.4 | 10 | 40 | 1.5 | 0.179591837 | 93.160277 | 10.1016/j.memsci.2013.09.027
512 | alginate | 37.37 | 5 | water/acetic acid | 21.4 | 10 | 50 | 1.5 | 0.283673469 | 78.038281 | 10.1016/j.memsci.2013.09.027
513 | alginate | 37.37 | 5 | water/acetic acid | 21.4 | 10 | 60 | 1.5 | 0.387755102 | 63.095734 | 10.1016/j.memsci.2013.09.027
514 | alginate | 37.37 | 40 | water/acetic acid | 21.4 | 10 | 30 | 13.3 | 0.007318501 | 19.4 | 10.1016/j.carbpol.2006.03.024
515 | alginate | 37.37 | 40 | water/acetic acid | 21.4 | 20 | 30 | 13.3 | 0.024996875 | 16 | 10.1016/j.carbpol.2006.03.024
516 | alginate | 37.37 | 40 | water/acetic acid | 21.4 | 30 | 30 | 13.3 | 0.051647811 | 10.2 | 10.1016/j.carbpol.2006.03.024
517 | alginate | 37.37 | 40 | water/acetic acid | 21.4 | 40 | 30 | 13.3 | 0.065597668 | 7 | 10.1016/j.carbpol.2006.03.024
518 | alginate | 37.37 | 40 | water/acetic acid | 21.4 | 50 | 30 | 13.3 | 0.086507269 | 5 | 10.1016/j.carbpol.2006.03.024
519 | alginate | 37.37 | 45 | water/acetic acid | 21.4 | 10 | 40 | 2.66 | 0.037 | 38 | 10.1016/S0376-7388(99)00361-0
520 | alginate | 37.37 | 45 | water/acetic acid | 21.4 | 10 | 50 | 2.66 | 0.054 | 60 | 10.1016/S0376-7388(99)00361-0
521 | alginate | 37.37 | 45 | water/acetic acid | 21.4 | 10 | 60 | 2.66 | 0.092 | 98 | 10.1016/S0376-7388(99)00361-0
522 | alginate | 37.37 | 45 | water/acetic acid | 21.4 | 10 | 70 | 2.66 | 0.138 | 134 | 10.1016/S0376-7388(99)00361-0
523 | alginate | 37.37 | 50 | water/acetic acid | 21.4 | 10 | 30 | 13.3 | 0.081 | 22 | 10.1016/j.seppur.2006.09.002
524 | alginate | 37.37 | 50 | water/acetic acid | 21.4 | 20 | 30 | 13.3 | 0.115 | 14 | 10.1016/j.seppur.2006.09.002
525 | alginate | 37.37 | 50 | water/acetic acid | 21.4 | 10 | 40 | 13.3 | 0.154 | 15 | 10.1016/j.seppur.2006.09.002
526 | alginate | 37.37 | 50 | water/acetic acid | 21.4 | 30 | 30 | 13.3 | 0.168 | 9 | 10.1016/j.seppur.2006.09.002
527 | alginate | 37.37 | 50 | water/acetic acid | 21.4 | 10 | 50 | 13.3 | 0.187 | 13 | 10.1016/j.seppur.2006.09.002
528 | alginate | 37.37 | 50 | water/acetic acid | 21.4 | 10 | 60 | 13.3 | 0.222 | 10 | 10.1016/j.seppur.2006.09.002
529 | alginate | 37.37 | 50 | water/acetic acid | 21.4 | 40 | 30 | 13.3 | 0.234 | 6 | 10.1016/j.seppur.2006.09.002
530 | alginate | 37.37 | 50 | water/acetic acid | 21.4 | 10 | 70 | 13.3 | 0.269 | 9 | 10.1016/j.seppur.2006.09.002
531 | pva | 74 | 35 | water/acetic acid | 21.4 | 80 | 25 | 0.23 | 0.95 | 1.76 | 10.1016/j.cep.2004.03.007
532 | pva | 74 | 35 | water/acetic acid | 21.4 | 80 | 45 | 0.23 | 4.47 | 1.23 | 10.1016/j.cep.2004.03.007
533 | pva | 74 | 35 | water/acetic acid | 21.4 | 80 | 50 | 0.23 | 5.7 | 1.05 | 10.1016/j.cep.2004.03.007
534 | pva | 74 | 50 | water/acetic acid | 21.4 | 80 | 45 | 1.5 | 0.7859 | 17.775229 | 10.1081/SS-120020129
535 | ppsu | 92.2 | 0.549 | water/acetic acid | 21.4 | 15 | 50 | 2.5 | 0.69 | 3.3 | 10.1016/j.cej.2011.09.109
536 | ppsu | 92.2 | 0.549 | water/acetic acid | 21.4 | 20 | 50 | 2.5 | 0.71 | 3.7 | 10.1016/j.cej.2011.09.109
537 | ppsu | 92.2 | 0.549 | water/acetic acid | 21.4 | 10 | 50 | 2.5 | 0.8 | 4.4 | 10.1016/j.cej.2011.09.109
538 | ppsu | 92.2 | 0.549 | water/acetic acid | 21.4 | 5 | 50 | 2.5 | 1.18 | 8.9 | 10.1016/j.cej.2011.09.109
539 | ppsu | 92.2 | 0.308 | water/acetic acid | 21.4 | 15 | 50 | 2.5 | 0.2 | 6.7 | 10.1016/j.cej.2011.09.109
540 | ppsu | 92.2 | 0.308 | water/acetic acid | 21.4 | 10 | 50 | 2.5 | 0.21 | 5.7 | 10.1016/j.cej.2011.09.109
541 | ppsu | 92.2 | 0.308 | water/acetic acid | 21.4 | 5 | 50 | 2.5 | 0.28 | 14.9 | 10.1016/j.cej.2011.09.109
542 | ppsu | 92.2 | 0.308 | water/acetic acid | 21.4 | 20 | 50 | 2.5 | 0.31 | 5.3 | 10.1016/j.cej.2011.09.109
543 | ppsu | 92.2 | 0.227 | water/acetic acid | 21.4 | 10 | 50 | 2.5 | 0.25 | 8.2 | 10.1016/j.cej.2011.09.109
544 | ppsu | 92.2 | 0.227 | water/acetic acid | 21.4 | 15 | 50 | 2.5 | 0.28 | 6.9 | 10.1016/j.cej.2011.09.109
545 | ppsu | 92.2 | 0.227 | water/acetic acid | 21.4 | 5 | 50 | 2.5 | 0.35 | 12.7 | 10.1016/j.cej.2011.09.109
546 | ppsu | 92.2 | 0.227 | water/acetic acid | 21.4 | 20 | 50 | 2.5 | 0.37 | 6.6 | 10.1016/j.cej.2011.09.109
547 | pdms | 108.08219 | 95 | water/acetic acid | 21.4 | 94.25 | 25 | 0.17 | 0.039485981 | 0.645252 | 10.1016/S0376-7388(00)00434-8
548 | pdms | 108.08219 | 95 | water/acetic acid | 21.4 | 94.62 | 25 | 0.17 | 0.045700935 | 0.798188 | 10.1016/S0376-7388(00)00434-8
549 | pdms | 108.08219 | 95 | water/acetic acid | 21.4 | 89.72 | 25 | 0.17 | 0.050607477 | 0.669786 | 10.1016/S0376-7388(00)00434-8
550 | pdms | 108.08219 | 95 | water/acetic acid | 21.4 | 90.09 | 25 | 0.17 | 0.051261682 | 0.660133 | 10.1016/S0376-7388(00)00434-8
551 | pdms | 108.08219 | 95 | water/acetic acid | 21.4 | 90 | 25 | 0.17 | 0.053214286 | 0.722543 | 10.1016/S0376-7388(00)00434-8
552 | pdms | 108.08219 | 95 | water/acetic acid | 21.4 | 89.97 | 25 | 0.17 | 0.056168224 | 0.639844 | 10.1016/S0376-7388(00)00434-8
553 | pdms | 108.08219 | 95 | water/acetic acid | 21.4 | 90 | 35 | 0.17 | 0.057857143 | 0.739645 | 10.1016/S0376-7388(00)00434-8
554 | pdms | 108.08219 | 95 | water/acetic acid | 21.4 | 81.42 | 25 | 0.17 | 0.061728972 | 0.569793 | 10.1016/S0376-7388(00)00434-8
555 | pdms | 108.08219 | 95 | water/acetic acid | 21.4 | 80.28 | 25 | 0.17 | 0.064345794 | 0.584333 | 10.1016/S0376-7388(00)00434-8
556 | pdms | 108.08219 | 95 | water/acetic acid | 21.4 | 70.09 | 25 | 0.17 | 0.064672897 | 0.558673 | 10.1016/S0376-7388(00)00434-8
557 | pdms | 108.08219 | 95 | water/acetic acid | 21.4 | 79.78 | 25 | 0.17 | 0.068925234 | 0.614106 | 10.1016/S0376-7388(00)00434-8
558 | pdms | 108.08219 | 95 | water/acetic acid | 21.4 | 70.72 | 25 | 0.17 | 0.071214953 | 0.55194 | 10.1016/S0376-7388(00)00434-8
559 | pdms | 108.08219 | 95 | water/acetic acid | 21.4 | 70.6 | 25 | 0.17 | 0.085607477 | 0.545368 | 10.1016/S0376-7388(00)00434-8
560 | pdms | 108.08219 | 95 | water/acetic acid | 21.4 | 90 | 45 | 0.17 | 0.086071429 | 0.717566 | 10.1016/S0376-7388(00)00434-8
561 | pdms | 108.08219 | 95 | water/acetic acid | 21.4 | 59.91 | 25 | 0.17 | 0.092476636 | 0.549292 | 10.1016/S0376-7388(00)00434-8
562 | pdms | 108.08219 | 95 | water/acetic acid | 21.4 | 60.66 | 25 | 0.17 | 0.09411215 | 0.531446 | 10.1016/S0376-7388(00)00434-8
563 | pdms | 108.08219 | 95 | water/acetic acid | 21.4 | 59.4 | 25 | 0.17 | 0.099345794 | 0.494707 | 10.1016/S0376-7388(00)00434-8
564 | pdms | 108.08219 | 95 | water/acetic acid | 21.4 | 90 | 55 | 0.17 | 0.116785714 | 0.680087 | 10.1016/S0376-7388(00)00434-8
565 | pbi | 84 | 50 | water/n-butanol | 23.1 | 15 | 60 | 1 | 0.0116 | 5000 | 10.1016/j.memsci.2012.05.056
566 | pbi | 84 | 50 | water/ipa | 23.5 | 15 | 60 | 1 | 0.013 | 5000 | 10.1016/j.memsci.2012.05.056
567 | ppsu | 92.2 | 16 | water/ethanol | 26.5 | 15 | 23 | 1 | 0.004128686 | 558.309038 | 10.1016/j.memsci.2012.05.056
568 | ppsu | 92.2 | 16 | water/ethanol | 26.5 | 15 | 45 | 1 | 0.013699732 | 260.932945 | 10.1016/j.memsci.2012.05.056
569 | ppsu | 92.2 | 16 | water/ethanol | 26.5 | 15 | 60 | 1 | 0.025522788 | 225.947522 | 10.1016/j.memsci.2012.05.056
570 | ppsu | 92.2 | 16 | water/ipa | 23.5 | 15 | 60 | 1 | 0.026029412 | 1623.5 | 10.1016/j.memsci.2012.05.056
571 | ppsu | 92.2 | 16 | water/methanol | 29.6 | 15 | 60 | 1 | 0.027205882 | 8.561863 | 10.1016/j.memsci.2012.05.056
572 | ppsu | 92.2 | 16 | water/n-butanol | 23.1 | 15 | 60 | 1 | 0.028382353 | 3252.666667 | 10.1016/j.memsci.2012.05.056
573 | ppsu | 92.2 | 16 | water/ethanol | 26.5 | 15 | 75 | 1 | 0.047104558 | 201.457726 | 10.1016/j.memsci.2012.05.056
574 | pva | 74 | 15 | water/ethanol | 26.5 | 15 | 40 | 1 | 0.088 | 78.9 | 10.1002/aic.15140
575 | alginate | 72 | 40 | water/ethanol | 26.5 | 4 | 30 | 5 | 0.021 | 55 | 10.1016/j.cej.2010.02.040
576 | chitosan | 42 | 40 | water/ethanol | 26.5 | 10 | 80 | 5 | 0.055 | 152.23 | 10.1016/j.ces.2009.03.042
577 | pdms | 108.08219 | 10 | water/ethanol | 26.5 | 94 | 40 | 1 | 0.33 | 0.13089 | 10.1039/c6ta04700a
578 | alginate | 37.37 | 45 | water/ethanol | 26.5 | 5 | 50 | 3 | 0.049 | 560.2 | 10.1016/S0376-7388(99)00071-X
579 | alginate | 37.37 | 45 | water/ethanol | 26.5 | 10 | 50 | 3 | 0.095 | 687.76 | 10.1016/S0376-7388(99)00071-X
580 | alginate | 37.37 | 45 | water/ethanol | 26.5 | 15 | 50 | 3 | 0.174 | 613.78 | 10.1016/S0376-7388(99)00071-X
581 | alginate | 37.37 | 45 | water/ipa | 23.5 | 5 | 50 | 3 | 0.217 | 1384.54 | 10.1016/S0376-7388(99)00071-X
582 | alginate | 37.37 | 45 | water/ethanol | 26.5 | 10 | 40 | 3 | 0.229 | 289.98 | 10.1016/S0376-7388(99)00071-X
583 | alginate | 37.37 | 45 | water/ethanol | 26.5 | 10 | 50 | 3 | 0.266 | 552 | 10.1016/S0376-7388(99)00071-X
584 | alginate | 37.37 | 45 | water/ethanol | 26.5 | 10 | 60 | 3 | 0.275 | 1000 | 10.1016/S0376-7388(99)00071-X
585 | alginate | 37.37 | 45 | water/ethanol | 26.5 | 10 | 70 | 3 | 0.297 | 861.95 | 10.1016/S0376-7388(99)00071-X
586 | alginate | 37.37 | 45 | water/ethanol | 26.5 | 20 | 50 | 3 | 0.305 | 652.04 | 10.1016/S0376-7388(99)00071-X
587 | alginate | 37.37 | 45 | water/ethanol | 26.5 | 30 | 50 | 3 | 0.518 | 509.18 | 10.1016/S0376-7388(99)00071-X
588 | alginate | 37.37 | 45 | water/ipa | 23.5 | 10 | 50 | 3 | 0.722 | 1608.87 | 10.1016/S0376-7388(99)00071-X
589 | alginate | 37.37 | 45 | water/ipa | 23.5 | 15 | 50 | 3 | 1.456 | 2284 | 10.1016/S0376-7388(99)00071-X
590 | alginate | 37.37 | 45 | water/ipa | 23.5 | 20 | 50 | 3 | 2.228 | 1191.48 | 10.1016/S0376-7388(99)00071-X
591 | alginate | 37.37 | 45 | water/ipa | 23.5 | 30 | 50 | 3 | 2.588 | 904.74 | 10.1016/S0376-7388(99)00071-X
592 | pan | 95 | 40 | water/ethanol | 26.5 | 24.5 | 50 | 17.6 | 0.004 | 143 | 10.1016/S0376-7388(03)00287-4
593 | pan | 95 | 40 | water/ethanol | 26.5 | 25 | 50 | 5 | 0.005 | 200 | 10.1016/S0376-7388(03)00287-4
594 | pan | 95 | 40 | water/ethanol | 26.5 | 25 | 50 | 1 | 0.002 | 256 | 10.1016/S0376-7388(03)00287-4
595 | pan | 95 | 40 | water/ethanol | 26.5 | 51 | 50 | 1 | 0.0022 | 103 | 10.1016/S0376-7388(03)00287-4
596 | pan | 95 | 40 | water/ethanol | 26.5 | 25.5 | 50 | 1 | 0.0055 | 256 | 10.1016/S0376-7388(03)00287-4
597 | pan | 95 | 40 | water/ethanol | 26.5 | 8 | 50 | 0.76 | 0.0007 | 281 | 10.1016/S0376-7388(03)00287-4
598 | pva | 80.1 | 22 | water/ethanol | 26.5 | 30 | 40 | 3 | 0.3062 | 70.588235 | 10.1016/j.memsci.2006.06.045
599 | pva | 74 | 22 | water/ethanol | 26.5 | 30 | 25 | 3 | 0.3402 | 49.10828 | 10.1016/j.memsci.2006.06.045
600 | pva | 76.8 | 22 | water/ethanol | 26.5 | 30 | 40 | 3 | 0.3552 | 67.189542 | 10.1016/j.memsci.2006.06.045
601 | pva | 74 | 22 | water/ethanol | 26.5 | 30 | 40 | 3 | 0.3961 | 56.20915 | 10.1016/j.memsci.2006.06.045
602 | pva | 76.2 | 22 | water/ethanol | 26.5 | 30 | 40 | 3 | 0.3989 | 59.142336 | 10.1016/j.memsci.2006.06.045
603 | pva | 70.7 | 22 | water/ethanol | 26.5 | 30 | 40 | 3 | 0.4699 | 42.664234 | 10.1016/j.memsci.2006.06.045
604 | pva | 74 | 22 | water/ethanol | 26.5 | 30 | 50 | 3 | 0.4948 | 58.853503 | 10.1016/j.memsci.2006.06.045
605 | pva | 80.1 | 22 | water/ethanol | 26.5 | 50 | 40 | 3 | 0.6657 | 38.169935 | 10.1016/j.memsci.2006.06.045
606 | pva | 74 | 22 | water/ethanol | 26.5 | 50 | 25 | 3 | 0.8041 | 23.694268 | 10.1016/j.memsci.2006.06.045
607 | pva | 76.8 | 22 | water/ethanol | 26.5 | 50 | 40 | 3 | 0.8291 | 33.72549 | 10.1016/j.memsci.2006.06.045
608 | pva | 76.2 | 22 | water/ethanol | 26.5 | 50 | 40 | 3 | 0.929 | 31.678832 | 10.1016/j.memsci.2006.06.045
609 | pva | 80.1 | 22 | water/ethanol | 26.5 | 60 | 40 | 3 | 0.9353 | 26.928105 | 10.1016/j.memsci.2006.06.045
610 | pva | 74 | 22 | water/ethanol | 26.5 | 50 | 40 | 3 | 0.968 | 29.803922 | 10.1016/j.memsci.2006.06.045
611 | pva | 70.7 | 22 | water/ethanol | 26.5 | 50 | 40 | 3 | 1.0656 | 25.930657 | 10.1016/j.memsci.2006.06.045
612 | pva | 74 | 22 | water/ethanol | 26.5 | 50 | 50 | 3 | 1.0722 | 29.808917 | 10.1016/j.memsci.2006.06.045
613 | pva | 74 | 22 | water/ethanol | 26.5 | 60 | 25 | 3 | 1.1031 | 17.197452 | 10.1016/j.memsci.2006.06.045
614 | pva | 76.8 | 22 | water/ethanol | 26.5 | 60 | 40 | 3 | 1.2212 | 23.79085 | 10.1016/j.memsci.2006.06.045
615 | pva | 76.2 | 22 | water/ethanol | 26.5 | 60 | 40 | 3 | 1.2295 | 24.014599 | 10.1016/j.memsci.2006.06.045
616 | pva | 70.7 | 22 | water/ethanol | 26.5 | 60 | 40 | 3 | 1.3388 | 19.79927 | 10.1016/j.memsci.2006.06.045
617 | pva | 74 | 22 | water/ethanol | 26.5 | 60 | 40 | 3 | 1.352 | 19.869281 | 10.1016/j.memsci.2006.06.045
618 | pva | 80.1 | 22 | water/ethanol | 26.5 | 70 | 40 | 3 | 1.352 | 19.084967 | 10.1016/j.memsci.2006.06.045
619 | pva | 74 | 22 | water/ethanol | 26.5 | 70 | 25 | 3 | 1.433 | 12.420382 | 10.1016/j.memsci.2006.06.045
620 | pva | 76.8 | 22 | water/ethanol | 26.5 | 70 | 40 | 3 | 1.5644 | 16.993464 | 10.1016/j.memsci.2006.06.045
621 | pva | 76.2 | 22 | water/ethanol | 26.5 | 70 | 40 | 3 | 1.5683 | 17.372263 | 10.1016/j.memsci.2006.06.045
622 | pva | 74 | 22 | water/ethanol | 26.5 | 60 | 50 | 3 | 1.6804 | 22.929936 | 10.1016/j.memsci.2006.06.045
623 | pva | 74 | 22 | water/ethanol | 26.5 | 80 | 25 | 3 | 1.7526 | 9.745223 | 10.1016/j.memsci.2006.06.045
624 | pva | 80.1 | 22 | water/ethanol | 26.5 | 80 | 40 | 3 | 1.7686 | 12.026144 | 10.1016/j.memsci.2006.06.045
625 | pva | 74 | 22 | water/ethanol | 26.5 | 70 | 40 | 3 | 1.8422 | 12.026144 | 10.1016/j.memsci.2006.06.045
626 | pva | 70.7 | 22 | water/ethanol | 26.5 | 70 | 40 | 3 | 1.847 | 14.306569 | 10.1016/j.memsci.2006.06.045
627 | pva | 76.2 | 22 | water/ethanol | 26.5 | 80 | 40 | 3 | 1.918 | 11.113139 | 10.1016/j.memsci.2006.06.045
628 | pva | 74 | 22 | water/ethanol | 26.5 | 90 | 25 | 3 | 1.9691 | 4.968153 | 10.1016/j.memsci.2006.06.045
629 | pva | 76.8 | 22 | water/ethanol | 26.5 | 80 | 40 | 3 | 1.981 | 11.24183 | 10.1016/j.memsci.2006.06.045
630 | pva | 80.1 | 22 | water/ethanol | 26.5 | 90 | 40 | 3 | 2.1444 | 6.27451 | 10.1016/j.memsci.2006.06.045
631 | pva | 76.2 | 22 | water/ethanol | 26.5 | 90 | 40 | 3 | 2.1585 | 6.770073 | 10.1016/j.memsci.2006.06.045
632 | pva | 76.8 | 22 | water/ethanol | 26.5 | 90 | 40 | 3 | 2.2507 | 6.27451 | 10.1016/j.memsci.2006.06.045
633 | pva | 74 | 22 | water/ethanol | 26.5 | 80 | 40 | 3 | 2.2833 | 9.150327 | 10.1016/j.memsci.2006.06.045
634 | pva | 70.7 | 22 | water/ethanol | 26.5 | 80 | 40 | 3 | 2.4208 | 9.708029 | 10.1016/j.memsci.2006.06.045
635 | pva | 74 | 22 | water/ethanol | 26.5 | 70 | 50 | 3 | 2.4433 | 13.375796 | 10.1016/j.memsci.2006.06.045
636 | pva | 74 | 22 | water/ethanol | 26.5 | 90 | 40 | 3 | 2.4549 | 5.228758 | 10.1016/j.memsci.2006.06.045
637 | pva | 70.7 | 22 | water/ethanol | 26.5 | 90 | 40 | 3 | 2.7158 | 5.109489 | 10.1016/j.memsci.2006.06.045
638 | pva | 74 | 22 | water/ethanol | 26.5 | 80 | 50 | 3 | 2.9897 | 10.509554 | 10.1016/j.memsci.2006.06.045
639 | pva | 74 | 22 | water/ethanol | 26.5 | 90 | 50 | 3 | 3.2577 | 5.541401 | 10.1016/j.memsci.2006.06.045
640 | chitosan | 55.1 | 18 | water/ethanol | 26.5 | 15 | 50 | 10 | 0.28 | 203.69 | 10.1016/j.memsci.2007.01.026
641 | pdms | 108.08219 | 200 | water/ethanol | 26.5 | 90 | 25 | 2 | 0.041 | 0.108578 | 10.1016/j.memsci.2011.08.060
642 | ptmsp | 100 | 84.43 | water/ethanol | 26.5 | 95 | 50 | 0.04 | 0.3041 | 0.041137 | 10.1016/j.memsci.2011.10.035
643 | ptmsp | 100 | 79.72 | water/ethanol | 26.5 | 95 | 50 | 0.04 | 0.3594 | 0.042361 | 10.1016/j.memsci.2011.10.035
644 | ptmsp | 100 | 44.34 | water/ethanol | 26.5 | 95 | 50 | 0.04 | 0.6359 | 0.041256 | 10.1016/j.memsci.2011.10.035
645 | ptmsp | 100 | 32.55 | water/ethanol | 26.5 | 95 | 50 | 0.04 | 0.8295 | 0.041497 | 10.1016/j.memsci.2011.10.035
646 | ptmsp | 100 | 15.8 | water/ethanol | 26.5 | 95 | 50 | 0.04 | 1.7213 | 0.0449 | 10.1016/j.memsci.2011.10.035
647 | ptmsp | 100 | 14.96 | water/ethanol | 26.5 | 95 | 50 | 0.04 | 1.5246 | 0.044806 | 10.1016/j.memsci.2011.10.035
648 | ptmsp | 100 | 8.15 | water/ethanol | 26.5 | 95 | 50 | 0.04 | 2.6557 | 0.044975 | 10.1016/j.memsci.2011.10.035
649 | ptmsp | 100 | 7.82 | water/ethanol | 26.5 | 95 | 50 | 0.04 | 2.459 | 0.047861 | 10.1016/j.memsci.2011.10.035
650 | ptmsp | 100 | 4.37 | water/ethanol | 26.5 | 95 | 50 | 0.04 | 3.9344 | 0.048641 | 10.1016/j.memsci.2011.10.035
651 | ptmsp | 100 | 4.37 | water/ethanol | 26.5 | 95 | 50 | 0.04 | 4.0328 | 0.053673 | 10.1016/j.memsci.2011.10.035
652 | pdms | 108.08219 | 4 | water/ethanol | 26.5 | 95 | 50 | 0.04 | 1.3 | 0.140845 | 10.1016/j.memsci.2011.10.035
653 | pdms | 108.08219 | 4 | water/ethanol | 26.5 | 95 | 50 | 0.04 | 2.6 | 0.149254 | 10.1016/j.memsci.2011.10.035
654 | ptmsp | 100 | 2.35 | water/ethanol | 26.5 | 95 | 50 | 0.04 | 5.2623 | 0.052263 | 10.1016/j.memsci.2011.10.035
655 | ptmsp | 100 | 2.02 | water/ethanol | 26.5 | 95 | 50 | 0.04 | 4.6721 | 0.066174 | 10.1016/j.memsci.2011.10.035
656 | ptmsp | 100 | 1.93 | water/ethanol | 26.5 | 95 | 50 | 0.04 | 4.9672 | 0.071743 | 10.1016/j.memsci.2011.10.035
657 | ptmsp | 100 | 1.43 | water/ethanol | 26.5 | 95 | 50 | 0.04 | 5.9508 | 0.064043 | 10.1016/j.memsci.2011.10.035
658 | pdms | 108.08219 | 100 | water/ethanol | 26.5 | 95 | 50 | 4 | 0.0967 | 0.123977 | 10.1016/j.memsci.2015.06.043
659 | pdms | 108.08219 | 120 | water/ethanol | 26.5 | 94 | 40 | 1 | 0.027 | 0.114943 | 10.1016/j.memsci.2015.12.028
660 | pva | 69.6 | 40 | water/ethanol | 26.5 | 10 | 40 | 3.5 | 0.0791 | 519.756839 | 10.1016/j.memsci.2019.03.076
661 | pva | 69.6 | 40 | water/ethanol | 26.5 | 10 | 50 | 3.5 | 0.086 | 395.744681 | 10.1016/j.memsci.2019.03.076
662 | pva | 69.6 | 40 | water/ethanol | 26.5 | 10 | 60 | 3.5 | 0.1146 | 211.550152 | 10.1016/j.memsci.2019.03.076
663 | pva | 69.6 | 40 | water/ethanol | 26.5 | 10 | 70 | 3.5 | 0.1308 | 164.133739 | 10.1016/j.memsci.2019.03.076
664 | pdms | 103.72 | 8.9 | water/ethanol | 26.5 | 95 | 40 | 1 | 0.3812 | 0.175258 | 10.1016/j.memsci.2019.117681
665 | chitosan | 41.21 | 25 | water/ethanol | 26.5 | 10 | 80 | 1 | 0.0548 | 158.2938 | 10.1016/j.seppur.2007.09.012
666 | alginate | 38.74 | 28 | water/ethanol | 26.5 | 3 | 25 | 3 | 0.1504 | 64.779874 | 10.1016/j.seppur.2017.09.023
667 | alginate | 31.43 | 28 | water/ethanol | 26.5 | 3 | 25 | 3 | 0.1698 | 27.044025 | 10.1016/j.seppur.2017.09.023
668 | alginate | 55.57 | 28 | water/ethanol | 26.5 | 3 | 25 | 3 | 0.2589 | 23.27044 | 10.1016/j.seppur.2017.09.023
669 | alginate | 34.04 | 28 | water/ethanol | 26.5 | 3 | 25 | 3 | 0.2705 | 55.974843 | 10.1016/j.seppur.2017.09.023
670 | pva | 59 | 45 | water/ethanol | 26.5 | 30 | 22 | 0.3 | 0.0322 | 214.507772 | 10.1016/j.seppur.2018.04.052
671 | pva | 59 | 45 | water/ethanol | 26.5 | 50 | 22 | 0.3 | 0.1074 | 55.958549 | 10.1016/j.seppur.2018.04.052
672 | pva | 70 | 45 | water/ethanol | 26.5 | 30 | 22 | 0.3 | 0.1202 | 9.326425 | 10.1016/j.seppur.2018.04.052
673 | pva | 59 | 45 | water/ethanol | 26.5 | 70 | 22 | 0.3 | 0.1868 | 9.326425 | 10.1016/j.seppur.2018.04.052
674 | chitosan | 55.1 | 30 | water/ethanol | 26.5 | 10 | 25 | 1 | 0.319 | 309 | 10.1016/j.seppur.2019.03.101
675 | pdms | 108.08219 | 9.5 | water/ethanol | 26.5 | 94 | 30 | 3 | 0.6523 | 0.121368 | 10.1016/j.seppur.2020.116675
676 | pdms | 108.08219 | 9.5 | water/ethanol | 26.5 | 94 | 40 | 3 | 0.9112 | 0.123478 | 10.1016/j.seppur.2020.116675
677 | pdms | 108.08219 | 9.5 | water/ethanol | 26.5 | 94 | 50 | 3 | 1.3071 | 0.118006 | 10.1016/j.seppur.2020.116675
678 | pdms | 108.08219 | 9.5 | water/ethanol | 26.5 | 94 | 60 | 3 | 1.8706 | 0.114516 | 10.1016/j.seppur.2020.116675
679 | pdms | 108.08219 | 9.5 | water/ethanol | 26.5 | 94 | 70 | 3 | 2.8299 | 0.121368 | 10.1016/j.seppur.2020.116675
680 | pdms | 108.08219 | 87.5 | water/ethanol | 26.5 | 95 | 30 | 0.667 | 0.0319 | 0.1 | 10.1016/j.seppur.2019.116092
681 | pdms | 108.08219 | 6 | water/ethanol | 26.5 | 95 | 30 | 0.667 | 0.625333333 | 0.111111 | 10.1016/j.seppur.2019.116092