## Datasets
Monomer A1 type | Monomer A2 type | A1/A2 ratio | Monomer A concentration, wt% | Monomer B type | Monomer B concentration, wt% | Organic solvent type | Additive X1 type in aqueous phase | Additive X1 concentration, wt% | Additive X2 type in aqueous phase | Additive X2 concentration, wt% | Aqueous phase pH | Additive Y type in organic phase | Additive Y concentration, wt% | Nanomaterials type in aqueous phase | Nanomaterials loading in aqueous phase, wt% | Nanomaterials type in organic phase | Nanomaterials loading in organnic phase, wt% | Nanomateials morphology | Polymerization time, s | Heat curing time, min | Heat curing termperature, degree | Substrate membrane type | substrate membrane pore size | Transmembrane presurre, bar | NaCl concentration, ppm | MgSO4 concentratin, ppm | Na2SO4 concentration, ppm | MgCl2 concentration, ppm | CaCl2 Concentration, ppm | Permeability, LMH/bar | NaCl rejection, % | Mg2SO4 rejection, % | Na2SO4 rejection, % | MgCl2 rejection, % | CaCl2 rejection, % | Literature DOI
Piperazine |  |  | 0.2 | trimesoyl chloride (265.5) | 0.2 | hexane | [12 empty] | 120 |  | 25 | 1 |  | 2 | 1000 | 1000 | 1000 | 1000 |  | 7.5 |  | 87 | 86 | 10 |  | 10.1016/j.desal.2013.11.035
Piperazine |  |  | 0.5 | trimesoyl chloride (265.5) | 0.1 | Isoparaphin-G |  |  |  |  | 10 | [7 empty] | 60 |  | 80 | 2 | 20 | 5 | 500 | 500 | 500 |  |  | 7 |  |  | 98 |  |  | 10.1016/j.memsci.2009.03.011
Piperazine |  |  | 1.5 | 3,3′,5,5′-biphenyl tetraacyl chloride (330.25) | 0.1 | Isoparaphin-G |  |  |  |  | 10 | [7 empty] | 60 |  | 80 | 2 | 20 | 5 | 500 | 500 | 500 |  |  | 4 |  |  | 92.5 |  |  | 10.1016/j.memsci.2009.03.011
Piperazine |  |  | 1 | 3,3′,5,5′-biphenyl tetraacyl chloride (330.25) | 0.1 | Isoparaphin-G |  |  |  |  | 10 | [7 empty] | 60 |  | 80 | 2 | 20 | 5 | 500 | 500 | 500 |  |  | 8.6 |  |  | 93 |  |  | 10.1016/j.memsci.2009.03.011
Piperazine |  |  | 0.5 | 3,3′,5,5′-biphenyl tetraacyl chloride (330.25) | 0.1 | Isoparaphin-G |  |  |  |  | 10 | [7 empty] | 60 |  | 80 | 2 | 20 | 5 | 500 | 500 | 500 |  |  | 10.3 | 65 | 92 | 95 |  |  | 10.1016/j.memsci.2009.03.011
Piperazine |  |  | 0.25 | 3,3′,5,5′-biphenyl tetraacyl chloride (330.25) | 0.1 | Isoparaphin-G |  |  |  |  | 10 | [7 empty] | 60 |  | 80 | 2 | 20 | 5 | 500 | 500 | 500 | 500 |  | 12 |  |  | 87.5 | 30 |  | 10.1016/j.memsci.2009.03.011
Piperazine |  |  | 0.5 | 3,3′,5,5′-biphenyl tetraacyl chloride (330.25) | 0.15 | Isoparaphin-G |  |  |  |  | 10 | [7 empty] | 60 |  | 80 | 2 | 20 | 5 | 500 | 500 | 500 |  |  | 9.2 |  |  | 96 |  |  | 10.1016/j.memsci.2009.03.011
Piperazine |  |  | 0.5 | 3,3′,5,5′-biphenyl tetraacyl chloride (330.25) | 0.125 | Isoparaphin-G |  |  |  |  | 10 | [7 empty] | 60 |  | 80 | 2 | 20 | 5 | 500 | 500 | 500 |  |  | 9.5 |  |  | 95.5 |  |  | 10.1016/j.memsci.2009.03.011
Piperazine |  |  | 0.5 | 3,3′,5,5′-biphenyl tetraacyl chloride (330.25) | 0.075 | Isoparaphin-G |  |  |  |  | 10 | [7 empty] | 60 |  | 80 | 2 | 20 | 5 | 500 | 500 | 500 |  |  | 11.8 |  |  | 90 |  |  | 10.1016/j.memsci.2009.03.011
Piperazine |  |  | 0.5 | 3,3′,5,5′-biphenyl tetraacyl chloride (330.25) | 0.05 | Isoparaphin-G |  |  |  |  | 10 | [7 empty] | 60 |  | 80 | 2 | 20 | 5 | 500 | 500 | 500 |  |  | 14.2 |  |  | 83 |  |  | 10.1016/j.memsci.2009.03.011
Piperazine |  |  | 0.5 | 3,3′,5,5′-biphenyl tetraacyl chloride (330.25) | 0.1 | Isoparaphin-G |  |  |  |  | 10 | [7 empty] | 30 |  | 80 | 2 | 20 | 5 | 500 | 500 | 500 |  |  | 13.2 |  |  | 86 |  |  | 10.1016/j.memsci.2009.03.011
Piperazine |  |  | 0.5 | 3,3′,5,5′-biphenyl tetraacyl chloride (330.25) | 0.1 | Isoparaphin-G |  |  |  |  | 10 | [7 empty] | 90 |  | 80 | 2 | 20 | 5 | 500 | 500 | 500 |  |  | 8.4 |  |  | 95.5 |  |  | 10.1016/j.memsci.2009.03.011
Piperazine |  |  | 0.5 | 3,3′,5,5′-biphenyl tetraacyl chloride (330.25) | 0.1 | Isoparaphin-G |  |  |  |  | 10 | [7 empty] | 120 |  | 80 | 2 | 20 | 5 | 500 | 500 | 500 |  |  | 5 |  |  | 96.3 |  |  | 10.1016/j.memsci.2009.03.011
Piperazine |  |  | 0.5 | 3,3′,5,5′-biphenyl tetraacyl chloride (330.25) | 0.1 | Isoparaphin-G | sodum dodecyl sulfate | 0.05 | [10 empty] | 10 | 10 | 80 | 62 |  | 4 | 500 | 500 | 500 |  |  | 14.58 | 58 |  | 40.9 |  |  | 10.1016/j.memsci.2011.05.015
Piperazine |  |  | 1 | trimesoyl chloride (265.5) | 0.13 | cyclohexane | [12 empty] | 10 |  | 25 | 4 |  | 10 | 3000 | 3000 | 3000 |  |  | 6.6 | 40 | 93 | 95 |  |  | 10.1016/j.memsci.2005.12.014
Piperazine |  |  | 0.2 | trimesoyl chloride (265.5) | 0.1 | hexane | [12 empty] | 45 | 10 | 100 | 5 | 500 | 10.3 | 1000 | 1000 | 1000 |  |  | 9.17 | 44.6 | 84.6 |  |  |  | 10.1016/j.desal.2014.05.007
Piperazine |  |  | 0.2 | trimesoyl chloride (265.5) | 0.1 | hexane | [12 empty] | 45 | 10 | 100 | 6 | 200 | 10.3 | 1000 | 1000 | 1000 |  |  | 5.65 | 35.3 | 87 |  |  |  | 10.1016/j.desal.2014.05.007
Piperazine |  |  | 0.2 | trimesoyl chloride (265.5) | 0.1 | hexane | [12 empty] | 45 | 10 | 100 | 7 | 100 | 10.3 | 1000 | 1000 | 1000 |  |  | 2.48 | 47.8 | 92.3 |  |  |  | 10.1016/j.desal.2014.05.007
Piperazine |  |  | 2 | trimesoyl chloride (265.5) | 0.3 | hexane | [12 empty] | 60 | 5 | 60 | 8 |  | 5 | 1000 | 1000 | 1000 |  |  | 4 |  | 87.5 | 95 |  |  | 10.1016/j.desal.2013.08.021
Piperazine |  |  | 2 | trimesoyl chloride (265.5) | 0.3 | hexane | [12 empty] | 60 | 5 | 60 | 9 |  | 5 | 1000 | 1000 | 1000 |  |  | 5 |  | 89 | 95.5 |  |  | 10.1016/j.desal.2013.08.021
Piperazine |  |  | 2 | trimesoyl chloride (265.5) | 0.3 | hexane | [12 empty] | 60 | 5 | 60 | 10 |  | 5 | 1000 | 1000 | 1000 |  |  | 4.2 |  | 87.5 | 95 |  |  | 10.1016/j.desal.2013.08.021
Piperazine |  |  | 2 | trimesoyl chloride (265.5) | 0.3 | hexane | [12 empty] | 60 | 5 | 60 | 11 |  | 5 | 1000 | 1000 | 1000 |  |  | 3 |  | 87.5 | 96 |  |  | 10.1016/j.desal.2013.08.021
Piperazine |  |  | 2 | trimesoyl chloride (265.5) | 0.2 | hexane | [12 empty] | 40 | 3 | 80 | 54 | 58 | 5 | 1000 | 1000 | 1000 |  |  | 11.4 | 44 | 80 |  |  |  | 10.1016/j.desal.2010.02.034
Piperazine |  |  | 2 | trimesoyl chloride (265.5) | 0.2 | hexane | [12 empty] | 40 | 3 | 80 | 54 | 58 | 10 | 1000 | 1000 | 1000 |  |  | 10.1 | 35 | 70 |  |  |  | 10.1016/j.desal.2010.02.034
Piperazine |  |  | 0.25 | trimesoyl chloride (265.5) | 0.2 | hexane | [12 empty] | 30 | 30 | 60 | 55 |  | 4 | 1000 | 1000 | 1000 | 1000 |  | 12.6 | 15 | 95.3 | 97.1 | 45.5 |  | 10.1038/s41467-020-15771-2
Piperazine |  |  | 1 | trimesoyl chloride (265.5) | 0.225 | hexane | [12 empty] | 15 | 5 | 80 | 56 | 50 | 6 | 2000 | 2000 | 2000 |  |  | 7.5 |  |  | 97 |  |  | 10.1016/j.desal.2012.06.015
Piperazine |  |  | 2 | trimesoyl chloride (265.5) | 0.194 | cyclohexane | [12 empty] | 10 | 3 | 80 | 57 |  | 6 | 1000 | 1000 | 1000 |  |  | 10.5 |  |  | 92.5 |  |  | 10.1016/j.desal.2014.03.036
Piperazine |  |  | 2 | trimesoyl chloride (265.5) | 0.194 | cyclohexane | [12 empty] | 10 | 3 | 80 | 4 |  | 6 | 1000 | 1000 | 1000 |  |  | 14.2 |  |  | 95 |  |  | 10.1016/j.memsci.2005.12.014
Piperazine |  |  | 2 | trimesoyl chloride (265.5) | 0.194 | cyclohexane | [12 empty] | 10 | 3 | 80 | 9 |  | 6 | 1000 | 1000 | 1000 |  |  | 10 |  |  | 97.5 |  |  | 10.1016/j.desal.2013.08.021
Piperazine |  |  | 2 | trimesoyl chloride (265.5) | 0.15 | hexane | sodium hydroxide | 0.9 | [10 empty] | 60 | 5 | 80 | 58 |  | 6 | 1000 | 1000 | 1000 |  |  | 8 | 40 |  | 90.5 |  |  | 10.1016/j.memsci.2015.07.013
Piperazine |  |  | 0.3 | trimesoyl chloride (265.5) | 0.45 | hexane | [12 empty] | 120 |  | 60 | 9 | 40 | 6 | 1000 | 1000 | 1000 |  |  | 6 |  |  | 94 |  |  | 10.1016/j.desal.2013.08.021
Piperazine |  |  | 0.3 | trimesoyl chloride (265.5) | 0.45 | hexane | [12 empty] | 120 |  | 60 | 25 | 40 | 6 | 1000 | 1000 | 1000 | 1000 |  | 9.8 | 50 | 95 | 97 | 69 |  | doi.org/10.1021/acs.langmuir.6b04465
Piperazine |  |  | 2 | trimesoyl chloride (265.5) | 0.1875 | hexane | [12 empty] | 60 | 2 | 60 | 27 | 100 | 5 | 1500 |  | 1500 | 1500 | 1500 |  | 27 |  | 92 | 55 | 50 | doi.org/10.1016/j.cej.2018.10.147
Piperazine | Triethylamine | 5 | 2.4 | trimesoyl chloride (265.5) | 0.45 | hexane | [12 empty] | 120 | 2 | 70 | 29 |  | 10 | 1000 |  | 1000 | 1000 |  | 4.6 | 50 |  | 85 | 32 |  | doi.org/10.1016/j.memsci.2009.07.033
Piperazine | Triethylamine | 5 | 2.4 | trimesoyl chloride (265.5) | 0.45 | hexane | [5 empty] | cetyltrimethylammonium bromide | 0.1 | [5 empty] | 120 | 2 | 70 | 29 |  | 10 | 1000 |  | 1000 | 1000 |  | 4.5 | 58 |  | 90 | 31 |  | doi.org/10.1016/j.memsci.2009.07.033
Piperazine | Triethylamine | 5 | 2.4 | trimesoyl chloride (265.5) | 0.45 | hexane | [5 empty] | cetyltrimethylammonium bromide | 0.25 | [5 empty] | 120 | 2 | 70 | 29 |  | 10 | 1000 |  | 1000 | 1000 |  | 5.4 | 53 |  | 85 | 40 |  | doi.org/10.1016/j.memsci.2009.07.033
Piperazine | Triethylamine | 5 | 2.4 | trimesoyl chloride (265.5) | 0.45 | hexane | [5 empty] | cetyltrimethylammonium bromide | 0.5 | [5 empty] | 120 | 2 | 70 | 29 |  | 10 | 1000 |  | 1000 | 1000 |  | 5.1 | 70 |  | 82 | 45 |  | doi.org/10.1016/j.memsci.2009.07.033
Piperazine | Triethylamine | 5 | 2.4 | trimesoyl chloride (265.5) | 0.45 | hexane | [5 empty] | triton X-100 | 0.1 | [5 empty] | 120 | 2 | 70 | 29 |  | 10 | 1000 |  | 1000 | 1000 |  | 5.3 | 59 |  | 71 | 33 |  | doi.org/10.1016/j.memsci.2009.07.033
Piperazine | Triethylamine | 5 | 2.4 | trimesoyl chloride (265.5) | 0.45 | hexane | [5 empty] | triton X-100 | 0.25 | [5 empty] | 120 | 2 | 70 | 29 |  | 10 | 1000 |  | 1000 | 1000 |  | 3 | 52 |  | 66 | 54 |  | doi.org/10.1016/j.memsci.2009.07.033
Piperazine | Triethylamine | 5 | 2.4 | trimesoyl chloride (265.5) | 0.45 | hexane | [5 empty] | triton X-100 | 0.5 | [5 empty] | 120 | 2 | 70 | 29 |  | 10 | 1000 |  | 1000 | 1000 |  | 1.4 | 64 |  | 51 | 71 |  | doi.org/10.1016/j.memsci.2009.07.033
Piperazine | Triethylamine | 5 | 2.4 | trimesoyl chloride (265.5) | 0.45 | hexane | [5 empty] | sodum dodecyl sulfate | 0.1 | [5 empty] | 120 | 2 | 70 | 29 |  | 10 | 1000 |  | 1000 | 1000 |  | 4.9 | 45 |  | 82 | 77 |  | doi.org/10.1016/j.memsci.2009.07.033
Piperazine | Triethylamine | 5 | 2.4 | trimesoyl chloride (265.5) | 0.45 | hexane | [5 empty] | sodum dodecyl sulfate | 0.25 | [5 empty] | 120 | 2 | 70 | 29 |  | 10 | 1000 |  | 1000 | 1000 |  | 8.3 | 51 |  | 82 | 73 |  | doi.org/10.1016/j.memsci.2009.07.033
Piperazine | Triethylamine | 5 | 2.4 | trimesoyl chloride (265.5) | 0.45 | hexane | [5 empty] | sodum dodecyl sulfate | 0.5 | [5 empty] | 120 | 2 | 70 | 29 |  | 10 | 1000 |  | 1000 | 1000 |  | 7.6 | 40 |  | 88 | 69 |  | doi.org/10.1016/j.memsci.2009.07.033
Piperazine |  |  | 0.2 | trimesoyl chloride (265.5) | 0.34 | IP1016 |  |  |  |  | 8 | [7 empty] | 10 | 5 | 80 | 30 |  | 10 | 2000 | 2000 |  |  |  | 5.5 | 46 | 91 |  |  |  | 10.1016/j.memsci.2007.11.002
Piperazine |  |  | 0.2 | trimesoyl chloride (265.5) | 0.34 | IP1016 |  |  |  |  | 8 | [7 empty] | 20 | 5 | 80 | 30 |  | 10 | 2000 | 2000 |  |  |  | 7.4 | 65 | 98 |  |  |  | 10.1016/j.memsci.2007.11.002
Piperazine |  |  | 0.2 | trimesoyl chloride (265.5) | 0.34 | IP1016 |  |  |  |  | 8 | [7 empty] | 40 | 5 | 80 | 30 |  | 10 | 2000 | 2000 |  |  |  | 7.8 | 65 | 99 |  |  |  | 10.1016/j.memsci.2007.11.002
Piperazine |  |  | 0.2 | trimesoyl chloride (265.5) | 0.34 | IP1016 |  |  |  |  | 8 | [7 empty] | 60 | 5 | 80 | 30 |  | 10 | 2000 | 2000 |  |  |  | 6.5 | 55 | 97 |  |  |  | 10.1016/j.memsci.2007.11.002
Piperazine |  |  | 0.2 | trimesoyl chloride (265.5) | 0.34 | IP1016 |  |  |  |  | 8 | [7 empty] | 40 | 5 | 40 | 30 |  | 10 | 2000 | 2000 |  |  |  | 8.5 | 45 | 90 |  |  |  | 10.1016/j.memsci.2007.11.002
Piperazine |  |  | 0.2 | trimesoyl chloride (265.5) | 0.34 | IP1016 |  |  |  |  | 8 | [7 empty] | 40 | 5 | 60 | 30 |  | 10 | 2000 | 2000 |  |  |  | 8 | 62 | 98 |  |  |  | 10.1016/j.memsci.2007.11.002
Piperazine |  |  | 0.2 | trimesoyl chloride (265.5) | 0.34 | IP1016 |  |  |  |  | 8 | [7 empty] | 40 | 5 | 80 | 30 |  | 10 | 2000 | 2000 |  |  |  | 7.7 | 67 | 99 |  |  |  | 10.1016/j.memsci.2007.11.002
Piperazine |  |  | 0.2 | trimesoyl chloride (265.5) | 0.34 | IP1016 |  |  |  |  | 8 | [7 empty] | 40 | 5 | 100 | 30 |  | 10 | 2000 | 2000 |  |  |  | 5.5 | 65 | 98 |  |  |  | 10.1016/j.memsci.2007.11.002
Piperazine |  |  | 0.2 | trimesoyl chloride (265.5) | 0.34 | IP1016 |  |  |  |  | 8 | [7 empty] | 40 | 3 | 80 | 30 |  | 10 | 2000 | 2000 |  |  |  | 8.3 | 65 | 98 |  |  |  | 10.1016/j.memsci.2007.11.002
Piperazine |  |  | 0.2 | trimesoyl chloride (265.5) | 0.34 | IP1016 |  |  |  |  | 8 | [7 empty] | 40 | 5 | 80 | 30 |  | 10 | 2000 | 2000 |  |  |  | 7.5 | 68 | 99 |  |  |  | 10.1016/j.memsci.2007.11.002
Piperazine |  |  | 0.2 | trimesoyl chloride (265.5) | 0.34 | IP1016 |  |  |  |  | 8 | [7 empty] | 40 | 10 | 80 | 30 |  | 10 | 2000 | 2000 |  |  |  | 6.5 | 55 | 96 |  |  |  | 10.1016/j.memsci.2007.11.002
Piperazine |  |  | 0.2 | trimesoyl chloride (265.5) | 0.34 | IP1016 | sodium hydroxide |  |  |  | 8 | [7 empty] | 40 | 5 | 80 | 30 |  | 10 | 2000 | 2000 |  |  |  | 4.8 | 65 | 98 |  |  |  | 10.1016/j.memsci.2007.11.002
Piperazine |  |  | 0.2 | trimesoyl chloride (265.5) | 0.34 | IP1016 | sodium phosphate |  |  |  | 8 | [7 empty] | 40 | 5 | 80 | 30 |  | 10 | 2000 | 2000 |  |  |  | 7.6 | 68 | 98 |  |  |  | 10.1016/j.memsci.2007.11.002
Piperazine |  |  | 2 | trimesoyl chloride (265.5) | 0.15 | hexane | [12 empty] | 90 | 5 | 80 | 35 | 160 | 10.3 | 2000 | 1000 |  |  |  | 11.9 | 50 | 90 |  |  |  | doi.org/10.1016/j.memsci.2009.06.025
Piperazine |  |  | 2 | trimesoyl chloride (265.5) | 0.15 | hexane | sodum dodecyl sulfate | 0.1 | [10 empty] | 90 | 5 | 80 | 35 | 160 | 10.3 | 2000 | 1000 |  |  |  | 11.9 | 50 | 90 |  |  |  | doi.org/10.1016/j.memsci.2009.06.025
Piperazine |  |  | 1 | trimesoyl chloride (265.5) | 0.15 | hexane | [12 empty] | 90 | 5 | 80 | 35 | 160 | 10.3 | 2000 | 1000 |  |  |  | 14.1 | 10 | 45 |  |  |  | doi.org/10.1016/j.memsci.2009.06.025
Piperazine |  |  | 1 | trimesoyl chloride (265.5) | 0.15 | hexane | sodium hydroxide | 0.9 | [10 empty] | 90 | 5 | 80 | 35 | 160 | 10.3 | 2000 | 1000 |  |  |  | 16.5 | 10 | 45 |  |  |  | doi.org/10.1016/j.memsci.2009.06.025
Piperazine |  |  | 2 | isophthaloyal chloride (203.02) | 0.15 | hexane | [12 empty] | 90 | 5 | 80 | 35 | 160 | 10.3 | 2000 |  |  |  |  | 2.4 | 40 |  |  |  |  | doi.org/10.1016/j.memsci.2009.06.025
Piperazine |  |  | 2 | isophthaloyal chloride (203.02) | 0.15 | hexane | sodium hydroxide | 0.9 | [10 empty] | 90 | 5 | 80 | 35 | 160 | 10.3 | 2000 |  |  |  |  | 5 | 75 |  |  |  |  | doi.org/10.1016/j.memsci.2009.06.025
Piperazine |  |  | 1.5 | trimesoyl chloride (265.5) | 0.75 | hexane | [12 empty] | 60 | 720 | 22 | 13 | 60 | 7.5 | 2000 |  |  |  |  | 6 | 30 |  |  |  |  | doi.org/10.1016/S1383-5866(02)00095-3
Piperazine |  |  | 1.5 | trimesoyl chloride (265.5) | 0.75 | hexane | [12 empty] | 60 | 720 | 22 | 13 | 60 | 5.5 |  | 2000 |  |  |  | 6 |  | 92 |  |  |  | doi.org/10.1016/S1383-5866(02)00095-3
Piperazine |  |  | 1.5 | trimesoyl chloride (265.5) | 0.75 | hexane | [12 empty] | 60 | 720 | 22 | 13 | 60 | 5 |  |  | 2000 |  |  | 6 |  |  | 95 |  |  | doi.org/10.1016/S1383-5866(02)00095-3
Piperazine |  |  | 1.5 | trimesoyl chloride (265.5) | 0.75 | hexane | [12 empty] | 60 | 720 | 22 | 13 | 60 | 5 | 1000 |  | 1000 |  |  | 5.8 | 10 |  | 96 |  |  | doi.org/10.1016/S1383-5866(02)00095-3
Piperazine |  |  | 1.5 | trimesoyl chloride (265.5) | 0.75 | hexane | [12 empty] | 60 | 720 | 22 | 13 | 60 | 6.7 | 1000 |  | 1000 |  |  | 5.820896 | 15 |  | 97 |  |  | doi.org/10.1016/S1383-5866(02)00095-3
Piperazine |  |  | 1.5 | trimesoyl chloride (265.5) | 0.75 | hexane | [12 empty] | 60 | 720 | 22 | 13 | 60 | 8 | 1000 |  | 1000 |  |  | 6.125 | 17 |  | 97 |  |  | doi.org/10.1016/S1383-5866(02)00095-3
Piperazine |  |  | 1 | trimesoyl chloride (265.5) | 0.05 | hexane | triethylamine | 1 | [10 empty] | 10 | 1440 | 22 | 3 | 168 | 6.89 | 1000 | 1000 | 1000 | 1000 |  | 6.037736 | 22 | 95 | 99 | 77 |  | doi.org/10.1002/app.1387
Piperazine |  |  | 1 | trimesoyl chloride (265.5) | 0.05 | hexane | triethylamine | 1 | [10 empty] | 10 | 1440 | 22 | 3 | 168 | 13.7 | 1000 | 1000 | 1000 | 1000 |  | 5.182482 | 27 | 94 | 98 | 79 |  | doi.org/10.1002/app.1387
Piperazine |  |  | 2 | trimesoyl chloride (265.5) | 0.15 | hexane | [12 empty] | 10 |  |  | 42 |  | 1.5 | 584 | 1200 | 1420 | 952 |  |  | 40 | 97 | 91 | 97 |  | doi.org/10.1021/ie0497994
Piperazine |  |  | 2 | trimesoyl chloride (265.5) | 0.15 | hexane | [12 empty] | 10 |  |  | 42 |  | 2.5 | 584 | 1200 | 1420 | 952 |  |  | 36 | 97 | 92 | 97 |  | doi.org/10.1021/ie0497994
Piperazine |  |  | 2 | trimesoyl chloride (265.5) | 0.15 | hexane | [12 empty] | 10 |  |  | 42 |  | 3.5 | 584 | 1200 | 1420 | 952 |  |  | 31 | 94 | 86 | 97 |  | doi.org/10.1021/ie0497994
Piperazine |  |  | 2 | trimesoyl chloride (265.5) | 0.15 | hexane | [12 empty] | 10 |  |  | 42 |  | 4 | 584 | 1200 | 1420 | 952 |  |  | 29 | 97 | 93 | 96 |  | doi.org/10.1021/ie0497994
Piperazine |  |  | 2 | trimesoyl chloride (265.5) | 0.15 | hexane | [12 empty] | 10 |  |  | 42 |  | 4.5 | 584 | 1200 | 1420 | 952 |  | 9.6 | 25 | 99 | 98 | 96 |  | doi.org/10.1021/ie0497994
Piperazine | 3,5-diaminobenzoic acid | 39 | 2 | trimesoyl chloride (265.5) | 0.15 | hexane | [12 empty] | 10 |  |  | 42 |  | 1.5 | 584 | 1200 | 1420 | 952 |  | 12 | 51 | 97 | 95 | 97 |  | doi.org/10.1021/ie0497994
Piperazine | 3,5-diaminobenzoic acid | 39 | 2 | trimesoyl chloride (265.5) | 0.15 | hexane | [12 empty] | 10 |  |  | 42 |  | 2.5 | 584 | 1200 | 1420 | 952 |  | 11.52 | 47 | 97 | 95 | 97 |  | doi.org/10.1021/ie0497994
Piperazine | 3,5-diaminobenzoic acid | 39 | 2 | trimesoyl chloride (265.5) | 0.15 | hexane | [12 empty] | 10 |  |  | 42 |  | 3.5 | 584 | 1200 | 1420 | 952 |  | 11.82857 | 42 | 95 | 90 | 97 |  | doi.org/10.1021/ie0497994
Piperazine | 3,5-diaminobenzoic acid | 39 | 2 | trimesoyl chloride (265.5) | 0.15 | hexane | [12 empty] | 10 |  |  | 42 |  | 4 | 584 | 1200 | 1420 | 952 |  | 11.7 | 37 | 97 | 95 | 98 |  | doi.org/10.1021/ie0497994
Piperazine | 3,5-diaminobenzoic acid | 39 | 2 | trimesoyl chloride (265.5) | 0.15 | hexane | [12 empty] | 10 |  |  | 42 |  | 4.5 | 584 | 1200 | 1420 | 952 |  | 12 | 34 | 99 | 98 | 98 |  | doi.org/10.1021/ie0497994
Piperazine | 3,5-diaminobenzoic acid | 19 | 2 | trimesoyl chloride (265.5) | 0.15 | hexane | [12 empty] | 10 |  |  | 42 |  | 1.5 | 584 | 1200 | 1420 | 952 |  |  | 58 | 97 | 96 | 94 |  | doi.org/10.1021/ie0497994
Piperazine | 3,5-diaminobenzoic acid | 19 | 2 | trimesoyl chloride (265.5) | 0.15 | hexane | [12 empty] | 10 |  |  | 42 |  | 2.5 | 584 | 1200 | 1420 | 952 |  |  | 53 | 97 | 96 | 95 |  | doi.org/10.1021/ie0497994
Piperazine | 3,5-diaminobenzoic acid | 19 | 2 | trimesoyl chloride (265.5) | 0.15 | hexane | [12 empty] | 10 |  |  | 42 |  | 3.5 | 584 | 1200 | 1420 | 952 |  |  | 50 | 95 | 91 | 95 |  | doi.org/10.1021/ie0497994
Piperazine | 3,5-diaminobenzoic acid | 19 | 2 | trimesoyl chloride (265.5) | 0.15 | hexane | [12 empty] | 10 |  |  | 42 |  | 4 | 584 | 1200 | 1420 | 952 |  |  | 44 | 97 | 96 | 95 |  | doi.org/10.1021/ie0497994
Piperazine | 3,5-diaminobenzoic acid | 19 | 2 | trimesoyl chloride (265.5) | 0.15 | hexane | [12 empty] | 10 |  |  | 42 |  | 4.5 | 584 | 1200 | 1420 | 952 |  | 11.6 | 37 | 99 | 99 | 95 |  | doi.org/10.1021/ie0497994
Piperazine | 3,5-diaminobenzoic acid | 12.3 | 2 | trimesoyl chloride (265.5) | 0.15 | hexane | [12 empty] | 10 |  |  | 42 |  | 1.5 | 584 | 1200 | 1420 | 952 |  |  | 62 | 96 | 95 | 97 |  | doi.org/10.1021/ie0497994
Piperazine | 3,5-diaminobenzoic acid | 12.3 | 2 | trimesoyl chloride (265.5) | 0.15 | hexane | [12 empty] | 10 |  |  | 42 |  | 2.5 | 584 | 1200 | 1420 | 952 |  |  | 60 | 97 | 96 | 97 |  | doi.org/10.1021/ie0497994
Piperazine | 3,5-diaminobenzoic acid | 12.3 | 2 | trimesoyl chloride (265.5) | 0.15 | hexane | [12 empty] | 10 |  |  | 42 |  | 3.5 | 584 | 1200 | 1420 | 952 |  |  | 52 | 95 | 91 | 97 |  | doi.org/10.1021/ie0497994
Piperazine | 3,5-diaminobenzoic acid | 12.3 | 2 | trimesoyl chloride (265.5) | 0.15 | hexane | [12 empty] | 10 |  |  | 42 |  | 4 | 584 | 1200 | 1420 | 952 |  |  | 50 | 97 | 96 | 97 |  | doi.org/10.1021/ie0497994
Piperazine | 3,5-diaminobenzoic acid | 12.3 | 2 | trimesoyl chloride (265.5) | 0.15 | hexane | [12 empty] | 10 |  |  | 42 |  | 4.5 | 584 | 1200 | 1420 | 952 |  | 10.4 | 45 | 99 | 98 | 97 |  | doi.org/10.1021/ie0497994
Piperazine | 3,5-diaminobenzoic acid | 9 | 2 | trimesoyl chloride (265.5) | 0.15 | hexane | [12 empty] | 10 |  |  | 42 |  | 1.5 | 584 | 1200 | 1420 | 952 |  |  | 65 | 96 | 95 | 98 |  | doi.org/10.1021/ie0497994
Piperazine | 3,5-diaminobenzoic acid | 9 | 2 | trimesoyl chloride (265.5) | 0.15 | hexane | [12 empty] | 10 |  |  | 42 |  | 2.5 | 584 | 1200 | 1420 | 952 |  |  | 61 | 98 | 96 | 98 |  | doi.org/10.1021/ie0497994
Piperazine | 3,5-diaminobenzoic acid | 9 | 2 | trimesoyl chloride (265.5) | 0.15 | hexane | [12 empty] | 10 |  |  | 42 |  | 3.5 | 584 | 1200 | 1420 | 952 |  |  | 53 | 95 | 92 | 98 |  | doi.org/10.1021/ie0497994
Piperazine | 3,5-diaminobenzoic acid | 9 | 2 | trimesoyl chloride (265.5) | 0.15 | hexane | [12 empty] | 10 |  |  | 42 |  | 4 | 584 | 1200 | 1420 | 952 |  |  | 50 | 97 | 96 | 98 |  | doi.org/10.1021/ie0497994
Piperazine | 3,5-diaminobenzoic acid | 9 | 2 | trimesoyl chloride (265.5) | 0.15 | hexane | [12 empty] | 10 |  |  | 42 |  | 4.5 | 584 | 1200 | 1420 | 952 |  | 8.8 | 45 | 99 | 98 | 98 |  | doi.org/10.1021/ie0497994
Piperazine |  |  | 1 | trimesoyl chloride (265.5) | 0.075 | hexane | 4-dimethylaminopyridine | 0.1 | triethylamine |  | 11.5 | [7 empty] | 15 | 70 | 40 | 15 | 50 | 5 | 1000 | 1000 | 1000 | 1000 |  | 10.3 | 31 | 97 | 98 | 91 |  | doi.org/10.1016/j.memsci.2017.07.054
Piperazine |  |  | 2 | trimesoyl chloride (265.5) | 0.15 | hexane | sodium hydroxide |  |  |  | 10 | [7 empty] | 60 |  |  | 44 |  | 3 | 1000 |  | 1000 |  | 1000 | 15.33333 | 35 |  | 97 |  | 81 | doi.org/10.1016/j.desal.2015.08.025
Piperazine |  |  | 2 | trimesoyl chloride (265.5) | 0.3 | hexane | sodium hydroxide |  |  |  | 10 | [7 empty] | 60 |  |  | 44 |  | 3 | 1000 |  | 1000 |  | 1000 | 13 | 37 |  | 98 |  | 80 | doi.org/10.1016/j.desal.2015.08.025
Piperazine |  |  | 2 | trimesoyl chloride (265.5) | 0.45 | hexane | sodium hydroxide |  |  |  | 10 | [7 empty] | 60 |  |  | 44 |  | 3 | 1000 |  | 1000 |  | 1000 | 11.66667 | 40 |  | 99 |  | 78 | doi.org/10.1016/j.desal.2015.08.025
Piperazine | 2,5-diaminobanzenesolfonic acid | 3 | 2 | trimesoyl chloride (265.5) | 0.15 | hexane | sodium hydroxide |  |  |  | 10 | [7 empty] | 60 |  |  | 44 |  | 3 | 1000 |  | 1000 |  |  | 18.33333 |  |  | 95 |  |  | doi.org/10.1016/j.desal.2015.08.025
Piperazine | 2,5-diaminobanzenesolfonic acid | 1 | 2 | trimesoyl chloride (265.5) | 0.15 | hexane | sodium hydroxide |  |  |  | 10 | [7 empty] | 60 |  |  | 44 |  | 3 | 1000 |  | 1000 |  |  | 20 |  |  | 96 |  |  | doi.org/10.1016/j.desal.2015.08.025
Piperazine | 2,5-diaminobanzenesolfonic acid | 0.33 | 2 | trimesoyl chloride (265.5) | 0.15 | hexane | sodium hydroxide |  |  |  | 10 | [7 empty] | 60 |  |  | 44 |  | 3 | 1000 |  | 1000 |  |  | 43.33333 |  |  | 60 |  |  | doi.org/10.1016/j.desal.2015.08.025
Piperazine | 2,5-diaminobanzenesolfonic acid |  | 2 | trimesoyl chloride (265.5) | 0.15 | hexane | sodium hydroxide |  |  |  | 10 | [7 empty] | 60 |  |  | 44 |  | 3 | 1000 |  | 1000 |  |  | 58.33333 |  |  | 48 |  |  | doi.org/10.1016/j.desal.2015.08.025
Piperazine |  |  | 0.35 | trimesoyl chloride (265.5) | 0.2 | hexane | [12 empty] | 60 | 10 | 50 | 16 |  | 6 | 1000 | 1000 | 1000 | 1000 |  | 6.1 | 30 | 93 | 95 | 62 |  | doi.org/10.1016/j.memsci.2017.05.062
Piperazine | 4-aminobenzoic acid | 1.5 | 0.35 | trimesoyl chloride (265.5) | 0.2 | hexane | [12 empty] | 60 | 10 | 50 | 16 |  | 6 |  |  | 1000 |  |  | 8.3 |  |  | 95 |  |  | doi.org/10.1016/j.memsci.2017.05.062
Piperazine | 4-aminobenzoic acid | 4 | 0.35 | trimesoyl chloride (265.5) | 0.2 | hexane | [12 empty] | 60 | 10 | 50 | 16 |  | 6 |  |  | 1000 |  |  | 8 |  |  | 94 |  |  | doi.org/10.1016/j.memsci.2017.05.062
Piperazine | 4-aminobenzoic acid | 2.33 | 0.35 | trimesoyl chloride (265.5) | 0.2 | hexane | [12 empty] | 60 | 10 | 50 | 16 |  | 6 |  |  | 1000 |  |  | 8 |  |  | 93 |  |  | doi.org/10.1016/j.memsci.2017.05.062
Piperazine | 4-aminobenzoic acid | 1 | 0.35 | trimesoyl chloride (265.5) | 0.2 | hexane | [12 empty] | 60 | 10 | 50 | 16 |  | 6 | 1000 | 1000 | 1000 | 1000 |  | 11.9 | 15 | 62 | 93 | 21 |  | doi.org/10.1016/j.memsci.2017.05.062
Piperazine | 4-aminobenzoic acid | 0.67 | 0.35 | trimesoyl chloride (265.5) | 0.2 | hexane | [12 empty] | 60 | 10 | 50 | 16 |  | 6 |  |  | 1000 |  |  | 15.5 |  |  | 50 |  |  | doi.org/10.1016/j.memsci.2017.05.062
Piperazine | 6-aminocaproic acid | 1.5 | 0.35 | trimesoyl chloride (265.5) | 0.2 | hexane | [12 empty] | 60 | 10 | 50 | 16 |  | 6 |  |  | 1000 |  |  | 7.8 |  |  | 93 |  |  | doi.org/10.1016/j.memsci.2017.05.062
Piperazine | 3-aminopropanoic acid | 1.5 | 0.35 | trimesoyl chloride (265.5) | 0.2 | hexane | [12 empty] | 60 | 10 | 50 | 16 |  | 6 |  |  | 1000 |  |  | 7 |  |  | 94 |  |  | doi.org/10.1016/j.memsci.2017.05.062
Piperazine | Triethylamine | 1 | 2 | trimesoyl chloride (265.5) | 0.15 | hexane | [12 empty] | 60 | 10 |  | 48 | 79 | 4.8 | 2000 | 2000 |  |  |  | 6.8 | 37 | 98 |  |  |  | doi.org/10.1016/j.memsci.2010.08.033
Piperazine | Triethylamine | 1 | 2 | trimesoyl chloride (265.5) | 0.15 | hexane | 1-Butyl-3-methyl-imidazolium chloride | 1 | [10 empty] | 60 | 10 |  | 48 | 79 | 4.8 | 2000 | 2000 |  |  |  |  | 58 | 99 |  |  |  | doi.org/10.1016/j.memsci.2010.08.033
Piperazine | Triethylamine | 1 | 2 | trimesoyl chloride (265.5) | 0.15 | hexane | 1-Octyl-3-methyl-imidazolium chloride | 1 | [10 empty] | 60 | 10 |  | 48 | 79 | 4.8 | 2000 | 2000 |  |  |  |  | 24 | 97 |  |  |  | doi.org/10.1016/j.memsci.2010.08.033
Piperazine | 3,5-diaminobenzoic acid | 39 | 2 | trimesoyl chloride (265.5) | 0.075 | hexane | [12 empty] | 5 |  |  | 60 |  | 4.5 | 585 | [5 empty] | 19 |  |  |  |  | 10.1016/j.memsci.2005.01.021
Piperazine | 3,5-diaminobenzoic acid | 39 | 2 | trimesoyl chloride (265.5) | 0.15 | hexane | [12 empty] | 5 |  |  | 60 |  | 4.5 | 585 | [5 empty] | 52 |  |  |  |  | 10.1016/j.memsci.2005.01.021
Piperazine | 3,5-diaminobenzoic acid | 39 | 2 | trimesoyl chloride (265.5) | 0.225 | hexane | [12 empty] | 5 |  |  | 60 |  | 4.5 | 585 | [5 empty] | 65 |  |  |  |  | 10.1016/j.memsci.2005.01.021
Piperazine | 3,5-diaminobenzoic acid | 39 | 2 | trimesoyl chloride (265.5) | 0.3 | hexane | [12 empty] | 5 |  |  | 60 |  | 4.5 | 585 | [5 empty] | 42 |  |  |  |  | 10.1016/j.memsci.2005.01.021
Piperazine | 3,5-diaminobenzoic acid | 39 | 2 | trimesoyl chloride (265.5) | 0.075 | hexane | [12 empty] | 10 |  |  | 60 |  | 4.5 | 585 | [5 empty] | 19 |  |  |  |  | 10.1016/j.memsci.2005.01.021
Piperazine | 3,5-diaminobenzoic acid | 39 | 2 | trimesoyl chloride (265.5) | 0.15 | hexane | [12 empty] | 10 |  |  | 60 |  | 4.5 | 585 | [5 empty] | 55 |  |  |  |  | 10.1016/j.memsci.2005.01.021
Piperazine | 3,5-diaminobenzoic acid | 39 | 2 | trimesoyl chloride (265.5) | 0.225 | hexane | [12 empty] | 10 |  |  | 60 |  | 4.5 | 585 | [5 empty] | 45 |  |  |  |  | 10.1016/j.memsci.2005.01.021
Piperazine | 3,5-diaminobenzoic acid | 39 | 2 | trimesoyl chloride (265.5) | 0.3 | hexane | [12 empty] | 10 |  |  | 60 |  | 4.5 | 585 | [5 empty] | 42 |  |  |  |  | 10.1016/j.memsci.2005.01.021
Piperazine | 3,5-diaminobenzoic acid | 39 | 2 | trimesoyl chloride (265.5) | 0.075 | hexane | [12 empty] | 30 |  |  | 60 |  | 4.5 | 585 | [5 empty] | 30 |  |  |  |  | 10.1016/j.memsci.2005.01.021
Piperazine | 3,5-diaminobenzoic acid | 39 | 2 | trimesoyl chloride (265.5) | 0.15 | hexane | [12 empty] | 30 |  |  | 60 |  | 4.5 | 585 | [5 empty] | 35 |  |  |  |  | 10.1016/j.memsci.2005.01.021
Piperazine | 3,5-diaminobenzoic acid | 39 | 2 | trimesoyl chloride (265.5) | 0.225 | hexane | [12 empty] | 30 |  |  | 60 |  | 4.5 | 585 | [5 empty] | 36 |  |  |  |  | 10.1016/j.memsci.2005.01.021
Piperazine | 3,5-diaminobenzoic acid | 39 | 2 | trimesoyl chloride (265.5) | 0.3 | hexane | [12 empty] | 30 |  |  | 60 |  | 4.5 | 585 | [5 empty] | 44 |  |  |  |  | 10.1016/j.memsci.2005.01.021
Piperazine |  |  | 0.35 | trimesoyl chloride (265.5) | 0.3 | hexane |  |  |  |  | 12 | [7 empty] | 60 | 15 | 50 | 67 | 35 | 6 | 1000 | 1000 | 1000 |  |  | 5.87 | 36.8 | 83.8 | 98.5 |  |  | 10.1016/j.memsci.2017.11.057
Piperazine |  |  | 0.35 | trimesoyl chloride (265.5) | 0.3 | hexane |  |  |  |  | 12 |  |  | zwitterionic nanogels | 0.0175 |  |  | fiber | 60 | 15 | 50 | 67 | 35 | 6 | 1000 |  | 1000 |  |  | 7.5 | 30 |  | 98.5 |  |  | 10.1016/j.memsci.2017.11.057
Piperazine |  |  | 0.35 | trimesoyl chloride (265.5) | 0.3 | hexane |  |  |  |  | 12 |  |  | zwitterionic nanogels | 0.035 |  |  | fiber | 60 | 15 | 50 | 67 | 35 | 6 | 1000 | 1000 | 1000 |  |  | 10.63 | 31.6 | 84.7 | 97.8 |  |  | 10.1016/j.memsci.2017.11.057
Piperazine |  |  | 0.35 | trimesoyl chloride (265.5) | 0.3 | hexane |  |  |  |  | 12 |  |  | zwitterionic nanogels | 0.07 |  |  | fiber | 60 | 15 | 50 | 67 | 35 | 6 | 1000 |  | 1000 |  |  | 9.17 | 25 |  | 98.5 |  |  | 10.1016/j.memsci.2017.11.057
Piperazine |  |  | 0.35 | trimesoyl chloride (265.5) | 0.3 | hexane |  |  |  |  | 12 |  |  | zwitterionic nanogels | 0.105 |  |  | fiber | 60 | 15 | 50 | 67 | 35 | 6 | 1000 |  | 1000 |  |  | 8 | 25 |  | 98.3 |  |  | 10.1016/j.memsci.2017.11.057
Piperazine |  |  | 0.35 | trimesoyl chloride (265.5) | 0.3 | hexane |  |  |  |  | 12 | [7 empty] | 60 | 15 | 50 | 68 | 20 | 6 | 1000 | 1000 | 1000 |  |  | 7.12 | 31 | 93 | 98.5 |  |  | 10.1016/j.seppur.2018.05.048
Piperazine |  |  | 0.35 | trimesoyl chloride (265.5) | 0.3 | hexane |  |  |  |  | 12 |  |  | N-aminoethyl piperazine propane sulfonate (AEPPS) modified multi-walled carbon nanotube | 0.01 |  |  | tube | 60 | 15 | 50 | 68 | 20 | 6 |  |  | 1000 |  |  | 11 |  |  | 95 |  |  | 10.1016/j.seppur.2018.05.048
Piperazine |  |  | 0.35 | trimesoyl chloride (265.5) | 0.3 | hexane |  |  |  |  | 12 |  |  | N-aminoethyl piperazine propane sulfonate (AEPPS) modified multi-walled carbon nanotube | 0.02 |  |  | tube | 60 | 15 | 50 | 68 | 20 | 6 |  |  | 1000 |  |  | 11.9 |  |  | 95 |  |  | 10.1016/j.seppur.2018.05.048
Piperazine |  |  | 0.35 | trimesoyl chloride (265.5) | 0.3 | hexane |  |  |  |  | 12 |  |  | N-aminoethyl piperazine propane sulfonate (AEPPS) modified multi-walled carbon nanotube | 0.03 |  |  | tube | 60 | 15 | 50 | 68 | 20 | 6 | 1000 | 1000 | 1000 |  |  | 12.73 | 19 | 93 | 98 |  |  | 10.1016/j.seppur.2018.05.048
Piperazine |  |  | 0.35 | trimesoyl chloride (265.5) | 0.3 | hexane |  |  |  |  | 12 |  |  | N-aminoethyl piperazine propane sulfonate (AEPPS) modified multi-walled carbon nanotube | 0.04 |  |  | tube | 60 | 15 | 50 | 68 | 20 | 6 |  |  | 1000 |  |  | 10.27 |  |  | 92 |  |  | 10.1016/j.seppur.2018.05.048
Piperazine |  |  | 1 | trimesoyl chloride (265.5) | 0.05 | hexane |  |  | Na3PO4 | 0.6 | [8 empty] | 60 | 10 | 50 | 69 |  | 3 | 584.4 | 1203.66 | 1420.4 |  |  | 6.77 | 25 | 90.7 | 91.1 |  |  | 10.1016/j.desal.2018.07.023
Piperazine |  |  | 0.8 | trimesoyl chloride (265.5) | 0.05 | hexane | hydroxypropyl-β-cyclodextrins | 0.2 | Na3PO5 | 0.6 | [8 empty] | 60 | 10 | 50 | 69 |  | 3 | 584.4 | 1203.66 | 1420.4 |  |  | 7.43 | 22.8 | 95.7 | 96.3 |  |  | 10.1016/j.desal.2018.07.023
Piperazine |  |  | 0.6 | trimesoyl chloride (265.5) | 0.05 | hexane | hydroxypropyl-β-cyclodextrins | 0.4 | Na3PO6 | 0.6 | [8 empty] | 60 | 10 | 50 | 69 |  | 3 | 584.4 | 1203.66 | 1420.4 |  |  | 7.77 | 21.7 | 96.1 | 96.7 |  |  | 10.1016/j.desal.2018.07.023
Piperazine |  |  | 0.5 | trimesoyl chloride (265.5) | 0.05 | hexane | hydroxypropyl-β-cyclodextrins | 0.5 | Na3PO7 | 0.6 | [8 empty] | 60 | 10 | 50 | 69 |  | 3 | 584.4 | 1203.66 | 1420.4 |  |  | 9.77 | 21.9 | 96.5 | 97.8 |  |  | 10.1016/j.desal.2018.07.023
Piperazine |  |  | 0.4 | trimesoyl chloride (265.5) | 0.05 | hexane | hydroxypropyl-β-cyclodextrins | 0.6 | Na3PO8 | 0.6 | [8 empty] | 60 | 10 | 50 | 69 |  | 3 | 584.4 | 1203.66 | 1420.4 |  |  | 10.57 | 21.1 | 94.9 | 96.2 |  |  | 10.1016/j.desal.2018.07.023
Piperazine |  |  | 0.2 | trimesoyl chloride (265.5) | 0.05 | hexane | hydroxypropyl-β-cyclodextrins | 0.8 | Na3PO9 | 0.6 | [8 empty] | 60 | 10 | 50 | 69 |  | 3 | 584.4 | 1203.66 | 1420.4 |  |  | 13.4 | 20.4 | 83.3 | 89.6 |  |  | 10.1016/j.desal.2018.07.023
Piperazine |  |  | 0.1 | trimesoyl chloride (265.5) | 0.05 | hexane | hydroxypropyl-β-cyclodextrins | 0.9 | Na3PO10 | 0.6 | [8 empty] | 60 | 10 | 50 | 69 |  | 3 | 584.4 | 1203.66 | 1420.4 |  |  | 20.17 | 17.4 | 74 | 81.3 |  |  | 10.1016/j.desal.2018.07.023
Piperazine | Bisphenol F | 0.43 | 1 | trimesoyl chloride (265.5) | 0.225 | hexane |  |  | NaOH | 0.07 | [8 empty] | 15 | 3 | 80 | 71 | 30 | 6 | 2000 | 2000 | 2000 |  |  | 15 | 40 | 95 | 97.2 |  |  | 10.1016/j.seppur.2019.115718
Piperazine | Bisphenol F | 0.43 | 1 | trimesoyl chloride (265.5) | 0.225 | hexane | Beta-cyclodextrin | 0.25 | NaOH | 0.07 | [8 empty] | 15 | 3 | 80 | 71 | 30 | 6 | 2000 | 2000 | 2000 |  |  | 25 | 22 | 80 | 97 |  |  | 10.1016/j.seppur.2019.115718
Piperazine |  |  | 2 | trimesoyl chloride (265.5) | 0.189 | hexane | [15 empty] | 40 |  | 5 | 1500 |  | 1500 | 1500 |  |  | 39 |  | 90 | 61 |  | doi.org/10.1016/j.jhazmat.2017.09.016
Piperazine |  |  | 2 | trimesoyl chloride (265.5) | 0.189 | hexane | [15 empty] | 40 |  | 5 | [11 empty] | doi.org/10.1016/j.jhazmat.2017.09.016
Piperazine |  |  | 2 | trimesoyl chloride (265.5) | 0.189 | hexane | [15 empty] | 40 |  | 5 | [11 empty] | doi.org/10.1016/j.jhazmat.2017.09.016
Piperazine |  |  | 2 | trimesoyl chloride (265.5) | 0.189 | hexane | [15 empty] | 40 |  | 5 | [11 empty] | doi.org/10.1016/j.jhazmat.2017.09.016
Piperazine |  |  | 2 | trimesoyl chloride (265.5) | 0.15 | hexane | [12 empty] | 30 | 30 | 22 | 76 | 20 | 7 | 2000 | 2000 | 2000 |  |  | 3.7 | 36 | 97 | 98 |  |  | 10.1016/j.desal.2014.10.036
Piperazine | 2,2′-Oxybis-ethylamine | 2 | 2 | trimesoyl chloride (265.5) | 0.15 | hexane | [12 empty] | 30 | 30 | 22 | 76 | 20 | 7 | 2000 | 2000 | 2000 |  |  | 4 | 35 | 85 | 98 |  |  | 10.1016/j.desal.2014.10.036
Piperazine | 2,2′-Oxybis-ethylamine | 0.82 | 2 | trimesoyl chloride (265.5) | 0.15 | hexane | [12 empty] | 30 | 30 | 22 | 76 | 20 | 7 | 2000 | 2000 | 2000 |  |  | 4.8 | 33 | 74 | 85 |  |  | 10.1016/j.desal.2014.10.036
Piperazine |  |  | 1.6 | trimesoyl chloride (265.5) | 0.35 | hexane | sodum dodecyl sulfate | 0.15 | tetraethylammonium chloride | 2.6 | [11 empty] | 78 | 50 | 3.5 | 500 | 2000 |  |  |  | 7.4 | 37 | 17 | 95 |  |  | 10.1016/j.memsci.2014.03.074
Piperazine |  |  | 1.6 | trimesoyl chloride (265.5) | 0.35 | hexane | sodum dodecyl sulfate | 0.15 | tetrabutylammonium bromide | 4.84 | [11 empty] | 78 | 50 | 3.5 | 500 | 2000 |  |  |  | 6.3 | 47 | 23 | 98 |  |  | 10.1016/j.memsci.2014.03.074
Piperazine |  |  | 1.6 | trimesoyl chloride (265.5) | 0.35 | hexane | sodum dodecyl sulfate | 0.15 | benzyltrimethylammoniumchloride | 3.16 | [11 empty] | 78 | 50 | 3.5 | 500 | 2000 |  |  |  | 7.5 | 45 | 21 | 97 |  |  | 10.1016/j.memsci.2014.03.074
Piperazine |  |  | 1.6 | trimesoyl chloride (265.5) | 0.35 | hexane | sodum dodecyl sulfate | 0.15 | benzyltriethylammonium chloride | 4 | [11 empty] | 78 | 50 | 3.5 | 500 | 2000 |  |  |  | 6.6 | 46 | 22 | 97 |  |  | 10.1016/j.memsci.2014.03.074
Piperazine |  |  | 1.6 | trimesoyl chloride (265.5) | 0.35 | hexane | sodum dodecyl sulfate | 0.15 | dodecyltrimethylammonium chloride | 4.28 | [11 empty] | 78 | 50 | 3.5 | 500 | 2000 |  |  |  | 6.4 | 32 | 15 | 93 |  |  | 10.1016/j.memsci.2014.03.074
Piperazine | Triethylamine | 0.3 | 2.6 | trimesoyl chloride (265.5) | 0.267 | Isoparaphin-G | sodum dodecyl sulfate | 0.01 | [10 empty] | 40 | 5 | 70 | 83 | 60 | 5 | 500 |  | 500 |  |  | 5.5 | 63.5 |  | 98.2 |  |  | 10.1016/j.desal.2012.09.011
Piperazine | Triethylamine | 0.3 | 2.6 | trimesoyl chloride (265.5) | 0.26 | Isoparaphin-G | sodum dodecyl sulfate | 0.01 |  |  |  | naphthalene-1,3,6-trisufonylchloride | 0.07 | [5 empty] | 40 | 5 | 70 | 83 | 60 | 5 | 500 |  | 500 |  |  | 6.5 | 60.8 |  | 98.5 |  |  | 10.1016/j.desal.2012.09.011
Piperazine | Triethylamine | 0.3 | 2.6 | trimesoyl chloride (265.5) | 0.253 | Isoparaphin-G | sodum dodecyl sulfate | 0.01 |  |  |  | naphthalene-1,3,6-trisufonylchloride | 0.14 | [5 empty] | 40 | 5 | 70 | 83 | 60 | 5 | 500 |  | 500 |  |  | 7.5 | 57.6 |  | 98.7 |  |  | 10.1016/j.desal.2012.09.011
Piperazine | Triethylamine | 0.3 | 2.6 | trimesoyl chloride (265.5) | 0.246 | Isoparaphin-G | sodum dodecyl sulfate | 0.01 |  |  |  | naphthalene-1,3,6-trisufonylchloride | 0.21 | [5 empty] | 40 | 5 | 70 | 83 | 60 | 5 | 500 |  | 500 |  |  | 8.4 | 56.5 |  | 98.4 |  |  | 10.1016/j.desal.2012.09.011
Piperazine | Triethylamine | 0.3 | 2.6 | trimesoyl chloride (265.5) | 0.239 | Isoparaphin-G | sodum dodecyl sulfate | 0.01 |  |  |  | naphthalene-1,3,6-trisufonylchloride | 0.28 | [5 empty] | 40 | 5 | 70 | 83 | 60 | 5 | 500 |  | 500 |  |  | 9.2 | 53.2 |  | 98 |  |  | 10.1016/j.desal.2012.09.011
Piperazine | Triethylamine | 0.3 | 2.6 | trimesoyl chloride (265.5) | 0.233 | Isoparaphin-G | sodum dodecyl sulfate | 0.01 |  |  |  | naphthalene-1,3,6-trisufonylchloride | 0.35 | [5 empty] | 40 | 5 | 70 | 83 | 60 | 5 | 500 |  | 500 |  |  | 10.6 | 51.5 |  | 97.8 |  |  | 10.1016/j.desal.2012.09.011
Piperazine |  |  | 1.6 | trimesoyl chloride (265.5) | 0.35 | hexane | sodum dodecyl sulfate | 0.15 | tetraethylammonium chloride | 2.6 | [8 empty] | 20 | 3 | 50 | 84 | 40 | 3.5 | 500 | 2000 |  |  |  | 6 | 40 | 96 |  |  |  | 10.1016/j.desal.2012.10.038
Piperazine |  |  | 1.6 | trimesoyl chloride (265.5) | 0.35 | hexane | sodum dodecyl sulfate | 0.15 | tetrabutyl- ammonium bromide | 4.85 | [8 empty] | 20 | 3 | 50 | 84 | 40 | 3.5 | 500 | 2000 |  |  |  | 7.6 | 47 | 97 |  |  |  | 10.1016/j.desal.2012.10.038
Piperazine |  |  | 1.6 | trimesoyl chloride (265.5) | 0.35 | hexane | sodum dodecyl sulfate | 0.15 | 1-butyl-3-methylimidazolium chloride | 2.78 | [8 empty] | 20 | 3 | 50 | 84 | 40 | 3.5 | 500 | 2000 |  |  |  | 9.1 | 46 | 98 |  |  |  | 10.1016/j.desal.2012.10.038
Piperazine |  |  | 1 | trimesoyl chloride (265.5) | 0.194 | cyclohexane | sodium hydroxide | 0.2 | [10 empty] | 60 | 30 | 70 | 93 |  | 6 |  |  | 710 |  |  | 4 |  |  | 86 |  |  | 10.1016/j.memsci.2012.10.053
Piperazine |  |  | 1 | trimesoyl chloride (265.5) | 0.194 | cyclohexane | sodium hydroxide | 0.2 | [5 empty] | mesoporous silica nanoparticles | 0.02 |  |  | sphere | 60 | 30 | 70 | 93 |  | 6 |  |  | 710 |  |  | 5 |  |  | 81 |  |  | 10.1016/j.memsci.2012.10.053
Piperazine |  |  | 1 | trimesoyl chloride (265.5) | 0.194 | cyclohexane | sodium hydroxide | 0.2 | [5 empty] | mesoporous silica nanoparticles | 0.03 |  |  | sphere | 60 | 30 | 70 | 93 |  | 6 | 342 | 602 | 710 | 376 |  | 5.4 | 38 | 40 | 80 | 15 |  | 10.1016/j.memsci.2012.10.053
Piperazine |  |  | 1 | trimesoyl chloride (265.5) | 0.194 | cyclohexane | sodium hydroxide | 0.2 | [5 empty] | mesoporous silica nanoparticles | 0.04 |  |  | sphere | 60 | 30 | 70 | 93 |  | 6 |  |  | 710 |  |  | 5.2 |  |  | 75 |  |  | 10.1016/j.memsci.2012.10.053
Piperazine |  |  | 1 | trimesoyl chloride (265.5) | 0.194 | cyclohexane | sodium hydroxide | 0.2 | [5 empty] | mesoporous silica nanoparticles | 0.05 |  |  | sphere | 60 | 30 | 70 | 93 |  | 6 |  |  | 710 |  |  | 5.2 |  |  | 74 |  |  | 10.1016/j.memsci.2012.10.053
Piperazine |  |  | 1 | trimesoyl chloride (265.5) | 0.194 | cyclohexane | sodium hydroxide | 0.2 | [5 empty] | mesoporous silica nanoparticles | 0.07 |  |  | sphere | 60 | 30 | 70 | 93 |  | 6 |  |  | 710 |  |  | 5 |  |  | 71 |  |  | 10.1016/j.memsci.2012.10.053
Piperazine |  |  | 1 | trimesoyl chloride (265.5) | 0.1 | hexane | [12 empty] | 60 |  |  | 86 |  | 3 |  |  | 2000 |  |  | 14 |  |  | 95 |  |  | 10.1016/j.memsci.2008.10.033
Piperazine |  |  | 1 | trimesoyl chloride (265.5) | 0.15 | cyclohexane | [12 empty] | 30 |  |  | 87 |  | 10 | 1000 | 1000 | 1000 | 1000 |  | 7.4 | 31 | 86 | 97 | 18 |  | 10.1016/j.apsusc.2012.05.153
Piperazine |  |  | 0.35 | trimesoyl chloride (265.5) | 0.2 | hexane | [12 empty] | 60 | 15 | 50 | 88 | 20 | 6 | 1000 | 1000 |  |  |  | 4.2 | 30 | 90 |  |  |  | 10.1016/j.memsci.2012.12.043
Piperazine | N-aminoethyl piperazine propane sulfonate | 2 | 0.35 | trimesoyl chloride (265.5) | 0.2 | hexane | [12 empty] | 60 | 15 | 50 | 88 | 20 | 6 | 1000 | 1000 |  |  |  | 4.8 | 29 | 92 |  |  |  | 10.1016/j.memsci.2012.12.043
Piperazine | N-aminoethyl piperazine propane sulfonate | 1 | 0.35 | trimesoyl chloride (265.5) | 0.2 | hexane | [12 empty] | 60 | 15 | 50 | 88 | 20 | 6 | 1000 | 1000 |  |  |  | 6.5 | 28 | 91 |  |  |  | 10.1016/j.memsci.2012.12.043
Piperazine | N-aminoethyl piperazine propane sulfonate | 0.5 | 0.35 | trimesoyl chloride (265.5) | 0.2 | hexane | [12 empty] | 60 | 15 | 50 | 88 | 20 | 6 | 1000 | 1000 |  |  |  | 7.4 | 27 | 91 |  |  |  | 10.1016/j.memsci.2012.12.043
Piperazine | N-aminoethyl piperazine propane sulfonate | 0.33 | 0.35 | trimesoyl chloride (265.5) | 0.2 | hexane | [12 empty] | 60 | 15 | 50 | 88 | 20 | 6 | 1000 | 1000 |  |  |  | 7.5 | 27 | 91 |  |  |  | 10.1016/j.memsci.2012.12.043
Piperazine |  |  | 0.2 | trimesoyl chloride (265.5) | 0.46 | toluene | [9 empty] | poly (methyl methacrylate) grafted multi-walled carbon nanotube | 0 | tube | 60 | 10 | 80 | 95 | 30 | 10 | 2000 | 2000 | 2000 | 2000 |  | 4.3 | 35 | 92 | 97 | 45 |  | 10.1016/j.memsci.2013.04.018
Piperazine |  |  | 0.2 | trimesoyl chloride (265.5) | 0.46 | toluene | [9 empty] | poly (methyl methacrylate) grafted multi-walled carbon nanotube | 0.8 | tube | 60 | 10 | 80 | 95 | 30 | 10 | 2000 | 2000 | 2000 | 2000 |  | 7 | 43 | 95 | 98 | 53 |  | 10.1016/j.memsci.2013.04.018
Piperazine |  |  | 0.2 | trimesoyl chloride (265.5) | 0.46 | toluene | [9 empty] | poly (methyl methacrylate) grafted multi-walled carbon nanotube | 0.38 | tube | 60 | 10 | 80 | 95 | 30 | 10 | 2000 | 2000 | 2000 | 2000 |  | 4.9 | 38 | 93 | 98 | 48 |  | 10.1016/j.memsci.2013.04.018
Piperazine |  |  | 0.2 | trimesoyl chloride (265.5) | 0.46 | toluene | [9 empty] | poly (methyl methacrylate) grafted multi-walled carbon nanotube | 3.09 | tube | 60 | 10 | 80 | 95 | 30 | 10 | 2000 | 2000 | 2000 | 2000 |  | 4.7 | 29 | 73 | 85 | 35 |  | 10.1016/j.memsci.2013.04.018
Piperazine |  |  | 0.2 | trimesoyl chloride (265.5) | 0.46 | toluene | [9 empty] | poly (methyl methacrylate) grafted multi-walled carbon nanotube | 4.62 | tube | 60 | 10 | 80 | 95 | 30 | 10 | 2000 | 2000 | 2000 | 2000 |  | 2.5 | 28 | 65 | 74 | 35 |  | 10.1016/j.memsci.2013.04.018
Piperazine |  |  | 0.2 | trimesoyl chloride (265.5) | 0.27 | Isoparaphin-G | sodum dodecyl sulfate | 0.05 |  |  | 10 | [7 empty] | 20 | 10 | 80 | 99 |  | 5 |  | 2000 |  |  |  | 3.8 |  | 88 |  |  |  | 10.1016/j.apsusc.2014.11.031
Piperazine |  |  | 0.2 | trimesoyl chloride (265.5) | 0.27 | Isoparaphin-G | sodum dodecyl sulfate | 0.05 |  |  | 10 | [7 empty] | 20 | 10 | 80 | 99 |  | 7.5 |  | 2000 |  |  |  | 4.8 |  | 91 |  |  |  | 10.1016/j.apsusc.2014.11.031
Piperazine |  |  | 0.2 | trimesoyl chloride (265.5) | 0.27 | Isoparaphin-G | sodum dodecyl sulfate | 0.05 |  |  | 10 | [7 empty] | 20 | 10 | 80 | 99 |  | 10 |  | 2000 |  |  |  | 5 |  | 91 |  |  |  | 10.1016/j.apsusc.2014.11.031
Piperazine |  |  | 0.2 | trimesoyl chloride (265.5) | 0.27 | Isoparaphin-G | sodum dodecyl sulfate | 0.05 |  |  | 10 | [7 empty] | 20 | 10 | 80 | 99 |  | 12 |  | 2000 |  |  |  | 5.2 |  | 92 |  |  |  | 10.1016/j.apsusc.2014.11.031
Piperazine |  |  | 0.2 | trimesoyl chloride (265.5) | 0.27 | Isoparaphin-G | sodum dodecyl sulfate | 0.05 |  |  | 10 |  |  |  |  | silica nanoparticle | 0.05 | sphere | 20 | 10 | 80 | 99 |  | 5 |  | 2000 |  |  |  | 4.5 |  | 95 |  |  |  | 10.1016/j.apsusc.2014.11.031
Piperazine |  |  | 0.2 | trimesoyl chloride (265.5) | 0.27 | Isoparaphin-G | sodum dodecyl sulfate | 0.05 |  |  | 10 |  |  |  |  | silica nanoparticle | 0.05 | sphere | 20 | 10 | 80 | 99 |  | 7.5 |  | 2000 |  |  |  | 5.5 |  | 95 |  |  |  | 10.1016/j.apsusc.2014.11.031
Piperazine |  |  | 0.2 | trimesoyl chloride (265.5) | 0.27 | Isoparaphin-G | sodum dodecyl sulfate | 0.05 |  |  | 10 |  |  |  |  | silica nanoparticle | 0.05 | sphere | 20 | 10 | 80 | 99 |  | 10 |  | 2000 |  |  |  | 5.4 |  | 95 |  |  |  | 10.1016/j.apsusc.2014.11.031
Piperazine |  |  | 0.2 | trimesoyl chloride (265.5) | 0.27 | Isoparaphin-G | sodum dodecyl sulfate | 0.05 |  |  | 10 |  |  |  |  | silica nanoparticle | 0.05 | sphere | 20 | 10 | 80 | 99 |  | 12 |  | 2000 |  |  |  | 5.6 |  | 96 |  |  |  | 10.1016/j.apsusc.2014.11.031
Piperazine |  |  | 0.88 | Naphthalene-1,3,6-trisulfonylchloride (423.7) | 0.037 | Isoparaphin-G | sodum dodecyl sulfate | 0.01 | triethylamine | [9 empty] | 480 | 10 | 95 | 101 | 60 | 5 |  |  | 500 |  |  | 5.6 |  |  | 65.6 |  |  | 10.1016/j.memsci.2012.04.043
Piperazine |  |  | 1.76 | Naphthalene-1,3,6-trisulfonylchloride (423.7) | 0.037 | Isoparaphin-G | sodum dodecyl sulfate | 0.01 | triethylamine | [9 empty] | 480 | 10 | 95 | 101 | 60 | 5 |  |  | 500 |  |  | 3.7 |  |  | 70 |  |  | 10.1016/j.memsci.2012.04.043
Piperazine |  |  | 2.64 | Naphthalene-1,3,6-trisulfonylchloride (423.7) | 0.037 | Isoparaphin-G | sodum dodecyl sulfate | 0.01 | triethylamine | [9 empty] | 480 | 10 | 95 | 101 | 60 | 5 |  |  | 500 |  |  | 4.9 |  |  | 62.5 |  |  | 10.1016/j.memsci.2012.04.043
Piperazine |  |  | 1.76 | Naphthalene-1,3,6-trisulfonylchloride (423.7) | 0.04 | Isoparaphin-G | sodum dodecyl sulfate | 0.01 | triethylamine | [9 empty] | 480 | 10 | 95 | 101 | 60 | 5 |  |  | 500 |  |  | 2.9 |  |  | 77.5 |  |  | 10.1016/j.memsci.2012.04.043
Piperazine |  |  | 1.76 | Naphthalene-1,3,6-trisulfonylchloride (423.7) | 0.043 | Isoparaphin-G | sodum dodecyl sulfate | 0.01 | triethylamine | [9 empty] | 480 | 10 | 95 | 101 | 60 | 5 |  |  | 500 |  |  | 2.1 |  |  | 78 |  |  | 10.1016/j.memsci.2012.04.043
Piperazine |  |  | 1.76 | Naphthalene-1,3,6-trisulfonylchloride (423.7) | 0.04 | Isoparaphin-G | sodum dodecyl sulfate | 0.01 | triethylamine | [9 empty] | 480 | 10 | 95 | 101 | 60 | 5 |  |  | 500 |  |  | 4.5 |  |  | 83.5 |  |  | 10.1016/j.memsci.2012.04.043
Piperazine |  |  | 1.76 | Naphthalene-1,3,6-trisulfonylchloride (423.7) | 0.04 | Isoparaphin-G | sodum dodecyl sulfate | 0.01 | triethylamine | [9 empty] | 480 | 10 | 95 | 101 | 60 | 5 |  |  | 500 |  |  | 4.1 |  |  | 80.2 |  |  | 10.1016/j.memsci.2012.04.043
Piperazine |  |  | 1.76 | Naphthalene-1,3,6-trisulfonylchloride (423.7) | 0.04 | Isoparaphin-G | sodum dodecyl sulfate | 0.01 | triethylamine |  |  | thylene glycol monomethyl ether | [6 empty] | 480 | 10 | 95 | 101 | 60 | 5 | 500 | 500 | 500 | 500 |  | 5.7 | 50.5 | 70.8 | 86.5 | 42.5 |  | 10.1016/j.memsci.2012.04.043
Piperazine |  |  | 1.76 | Naphthalene-1,3,6-trisulfonylchloride (423.7) | 0.04 | Isoparaphin-G | sodum dodecyl sulfate | 0.01 | triethylamine |  |  | thylene glycol monomethyl ether | [6 empty] | 480 | 10 | 95 | 101 | 60 | 5 |  |  | 500 |  |  | 6.1 |  |  | 82 |  |  | 10.1016/j.memsci.2012.04.043
Piperazine |  |  | 0.69 | trimesoyl chloride (265.5) | 0.3 | toluene |  |  |  |  | 11.5 | [7 empty] | 120 | 15 | 60 | 103 | 30 | 6 | 1000 |  | 1000 |  |  | 3.5 | 38 |  | 94 |  |  | 10.1039/C5RA18640D
Piperazine |  |  | 2 | trimesoyl chloride (265.5) | 0.15 | hexane | triethylamine | 0.4 | [10 empty] | 60 |  |  | 105 | 17 | 3 | 2000 | 2000 | 2000 |  |  | 8.3 | 33.8 | 94.7 | 96.7 |  |  | 10.2166/wrd.2014.059
Piperazine |  |  | 2 | trimesoyl chloride (265.5) | 0.15 | hexane | triethylamine | 0.4 | dimethyl sulfoxide | 2 | [8 empty] | 60 |  |  | 105 | 17 | 3 | 2000 | 2000 | 2000 |  |  | 9 | 32.1 | 93.9 | 96.1 |  |  | 10.2166/wrd.2014.059
Piperazine |  |  | 2 | trimesoyl chloride (265.5) | 0.15 | hexane | triethylamine | 0.4 | dimethyl sulfoxide | 4 | [8 empty] | 60 |  |  | 105 | 17 | 3 | 2000 | 2000 | 2000 |  |  | 10.5 | 33.1 | 94.3 | 96.1 |  |  | 10.2166/wrd.2014.059
Piperazine |  |  | 2 | trimesoyl chloride (265.5) | 0.15 | hexane | triethylamine | 0.4 | dimethyl sulfoxide | 6 | [8 empty] | 60 |  |  | 105 | 17 | 3 | 2000 | 2000 | 2000 |  |  | 12.2 | 31.9 | 93.4 | 95.8 |  |  | 10.2166/wrd.2014.059
Piperazine |  |  | 2 | trimesoyl chloride (265.5) | 0.15 | hexane | triethylamine | 0.4 | dimethyl sulfoxide | 8 | [8 empty] | 60 |  |  | 105 | 17 | 3 | 2000 | 2000 | 2000 |  |  | 12.7 | 23.9 | 81.7 | 87.2 |  |  | 10.2166/wrd.2014.059
Piperazine |  |  | 2 | trimesoyl chloride (265.5) | 0.15 | hexane | triethylamine | 0.4 | dimethyl sulfoxide | 10 | [8 empty] | 60 |  |  | 105 | 17 | 3 | 2000 | 2000 | 2000 |  |  | 13.2 | 17.8 | 72.6 | 81.7 |  |  | 10.2166/wrd.2014.059
Piperazine |  |  | 1 | trimesoyl chloride (265.5) | 0.11 | hexane | [12 empty] | 10 | 5 | 70 | 108 | 20 | 10 | 1000 |  | 1000 |  |  | 7.8 | 15 |  | 75 |  |  | 10.1016/j.memsci.2010.12.048
Piperazine |  |  | 1 | trimesoyl chloride (265.5) | 0.11 | hexane | [12 empty] | 20 | 5 | 70 | 108 | 20 | 10 | 1000 |  | 1000 |  |  | 7.5 | 17 |  | 78 |  |  | 10.1016/j.memsci.2010.12.048
Piperazine |  |  | 1 | trimesoyl chloride (265.5) | 0.11 | hexane | [12 empty] | 40 | 5 | 70 | 108 | 20 | 10 | 1000 |  | 1000 |  |  | 6 | 19 |  | 79 |  |  | 10.1016/j.memsci.2010.12.048
Piperazine |  |  | 1 | trimesoyl chloride (265.5) | 0.11 | hexane | [12 empty] | 60 | 5 | 70 | 108 | 20 | 10 | 1000 |  | 1000 |  |  | 5.8 | 20 |  | 88 |  |  | 10.1016/j.memsci.2010.12.048
Piperazine |  |  | 1 | trimesoyl chloride (265.5) | 0.11 | hexane | [12 empty] | 70 | 5 | 70 | 108 | 20 | 10 | 1000 |  | 1000 |  |  | 5 | 25 |  | 85 |  |  | 10.1016/j.memsci.2010.12.048
Piperazine |  |  | 1 | trimesoyl chloride (265.5) | 0.11 | hexane | [12 empty] | 150 | 5 | 70 | 108 | 20 | 10 | 1000 |  | 1000 |  |  | 4.1 | 32 |  | 72 |  |  | 10.1016/j.memsci.2010.12.048
Piperazine |  |  | 0.75 | trimesoyl chloride (265.5) | 0.15 | hexane | [12 empty] | 60 | 5 | 60 | 96 | 100 | 5 | 584.4 |  | 1420.4 | 952.11 | 1109.8 | 5.6 | 47 |  | 97.8 | 78.9 | 71 | 10.1016/j.memsci.2018.11.013
Piperazine | 3,5-diaminobenzoic acid | 2.33 | 0.75 | trimesoyl chloride (265.5) | 0.15 | hexane | [12 empty] | 60 | 5 | 60 | 96 | 100 | 5 |  |  |  | 952.11 |  | 7.4 |  |  |  | 65 |  | 10.1016/j.memsci.2018.11.013
Piperazine | 3,5-diaminobenzoic acid | 1 | 0.75 | trimesoyl chloride (265.5) | 0.15 | hexane | [12 empty] | 60 | 5 | 60 | 96 | 100 | 5 | 584.4 |  | 1420.4 | 952.11 | 1109.8 | 6.4 | 48.7 |  | 98 | 32 | 25.8 | 10.1016/j.memsci.2018.11.013
Piperazine | 3,5-diaminobenzoic acid | 0.43 | 0.75 | trimesoyl chloride (265.5) | 0.15 | hexane | [12 empty] | 60 | 5 | 60 | 96 | 100 | 5 |  |  |  | 952.11 |  | 1 |  |  |  | 28 |  | 10.1016/j.memsci.2018.11.013
Piperazine |  |  | 1 | trimesoyl chloride (265.5) | 0.15 | hexane | triethylamine | 0.5 | sodium hydroxide | 0.15 | [8 empty] | 30 | 2 | 22 | 97 | 300 | 6.9 | 116.88 |  | 284.04 |  | 221.96 | 10 | 71 |  | 95 |  | 25 | 10.1021/acs.est.8b01040
Piperazine |  |  | 1 | trimesoyl chloride (265.5) | 0.15 | hexane | triethylamine | 0.5 | sodium hydroxide | 0.15 | [8 empty] | 30 | 2 | 22 | 97 | 300 | 6.9 | 584.4 |  | 1420.2 |  | 1109.8 | 10 | 65 |  | 95 |  | 40 | 10.1021/acs.est.8b01040
Piperazine | 4,4′-bipiperidyl dihydrochloride | 1 | 1 | trimesoyl chloride (265.5) | 0.15 | hexane | triethylamine | 0.5 | sodium hydroxide | 0.15 | [8 empty] | 30 | 2 | 22 | 97 | 300 | 6.9 | 116.88 |  | 284.04 |  | 221.96 | 12.5 | 50 |  | 88 |  | 10 | 10.1021/acs.est.8b01040
Piperazine | 4,4′-bipiperidyl dihydrochloride | 1 | 1 | trimesoyl chloride (265.5) | 0.15 | hexane | triethylamine | 0.5 | sodium hydroxide | 0.15 | [8 empty] | 30 | 2 | 22 | 97 | 300 | 6.9 | 584.4 |  | 1420.2 |  | 1109.8 | 12.5 | 30 |  | 90 |  | 12.5 | 10.1021/acs.est.8b01040
Piperazine |  |  | 1 | trimesoyl chloride (265.5) | 0.4 | hexane |  |  |  |  | 11 | [7 empty] | 120 | 5 | 70 | 98 | 150 | 6 | 2000 | 2000 | 2000 |  |  | 10.3 | 16.19 | 98.4 | 98.4 |  |  | 10.1021/acs.est.8b04102
Piperazine |  |  | 1 | trimesoyl chloride (265.5) | 0.4 | hexane |  |  |  |  | 11 |  |  | cellulose nanocrystal | 0.001 |  |  | rodlike | 120 | 5 | 70 | 98 | 150 | 6 | 2000 | 2000 | 2000 |  |  | 12.86 | 18.13 | 98.5 | 98.6 |  |  | 10.1021/acs.est.8b04102
Piperazine |  |  | 1 | trimesoyl chloride (265.5) | 0.4 | hexane |  |  |  |  | 11 |  |  | cellulose nanocrystal | 0.005 |  |  | rodlike | 120 | 5 | 70 | 98 | 150 | 6 | 2000 | 2000 | 2000 |  |  | 14.1 | 20.67 | 98.6 | 98.7 |  |  | 10.1021/acs.est.8b04102
Piperazine |  |  | 1 | trimesoyl chloride (265.5) | 0.4 | hexane |  |  |  |  | 11 |  |  | cellulose nanocrystal | 0.02 |  |  | rodlike | 120 | 5 | 70 | 98 | 150 | 6 | 2000 | 2000 | 2000 |  |  | 16.45 | 22.7 | 98.7 | 98.7 |  |  | 10.1021/acs.est.8b04102
Piperazine |  |  | 2 | trimesoyl chloride (265.5) | 0.15 | hexane | [12 empty] | 60 | 10 | 90 | 12 | 20 | 6 |  |  | 1000 |  |  | 1.04 |  |  | 40 |  |  | 10.1039/C9EW00963A
Piperazine |  |  | 2 | trimesoyl chloride (265.5) | 0.15 | hexane | [7 empty] | cellulose nanocrystal | 0.01 |  |  | rodlike | 60 | 10 | 90 | 12 | 20 | 6 |  |  | 1000 |  |  | 2.17 |  |  | 65 |  |  | 10.1039/C9EW00963A
Piperazine |  |  | 2 | trimesoyl chloride (265.5) | 0.15 | hexane | [7 empty] | cellulose nanocrystal | 0.05 |  |  | rodlike | 60 | 10 | 90 | 12 | 20 | 6 |  |  | 1000 |  |  | 2.21 |  |  | 75 |  |  | 10.1039/C9EW00963A
Piperazine |  |  | 2 | trimesoyl chloride (265.5) | 0.15 | hexane | [7 empty] | cellulose nanocrystal | 0.1 |  |  | rodlike | 60 | 10 | 90 | 12 | 20 | 6 |  |  | 1000 |  |  | 3.83 |  |  | 72.5 |  |  | 10.1039/C9EW00963A
Piperazine |  |  | 2 | trimesoyl chloride (265.5) | 0.15 | hexane | [12 empty] | 60 | 10 | 90 | 12 | 20 | 8 |  |  | 1000 |  |  | 1.09 |  |  | 45 |  |  | 10.1039/C9EW00963A
Piperazine |  |  | 2 | trimesoyl chloride (265.5) | 0.15 | hexane | [7 empty] | cellulose nanocrystal | 0.01 |  |  | rodlike | 60 | 10 | 90 | 12 | 20 | 8 |  |  | 1000 |  |  | 1.88 |  |  | 73 |  |  | 10.1039/C9EW00963A
Piperazine |  |  | 2 | trimesoyl chloride (265.5) | 0.15 | hexane | [7 empty] | cellulose nanocrystal | 0.05 |  |  | rodlike | 60 | 10 | 90 | 12 | 20 | 8 |  |  | 1000 |  |  | 2.19 |  |  | 83 |  |  | 10.1039/C9EW00963A
Piperazine |  |  | 2 | trimesoyl chloride (265.5) | 0.15 | hexane | [7 empty] | cellulose nanocrystal | 0.1 |  |  | rodlike | 60 | 10 | 90 | 12 | 20 | 8 |  |  | 1000 |  |  | 3.28 |  |  | 80 |  |  | 10.1039/C9EW00963A
Piperazine |  |  | 2 | trimesoyl chloride (265.5) | 0.15 | hexane | [12 empty] | 60 | 10 | 90 | 12 | 20 | 10 | 1000 |  | 1000 | 1000 | 1000 | 1.13 | 40 |  | 50 | 45 | 41 | 10.1039/C9EW00963A
Piperazine |  |  | 2 | trimesoyl chloride (265.5) | 0.15 | hexane | [7 empty] | cellulose nanocrystal | 0.01 |  |  | rodlike | 60 | 10 | 90 | 12 | 20 | 10 | 1000 |  | 1000 | 1000 | 1000 | 1.83 | 50 |  | 80 | 68 | 60 | 10.1039/C9EW00963A
Piperazine |  |  | 2 | trimesoyl chloride (265.5) | 0.15 | hexane | [7 empty] | cellulose nanocrystal | 0.05 |  |  | rodlike | 60 | 10 | 90 | 12 | 20 | 10 | 1000 |  | 1000 | 1000 | 1000 | 2.25 | 62.5 |  | 92.5 | 80 | 71.03 | 10.1039/C9EW00963A
Piperazine |  |  | 2 | trimesoyl chloride (265.5) | 0.15 | hexane | [7 empty] | cellulose nanocrystal | 0.1 |  |  | rodlike | 60 | 10 | 90 | 12 | 20 | 10 | 1000 |  | 1000 | 1000 | 1000 | 3.3 | 50 |  | 87.5 | 67.5 | 60 | 10.1039/C9EW00963A
Piperazine |  |  | 1 | trimesoyl chloride (265.5) | 0.2 | hexane | sodium phosphate |  |  |  | 11 | [7 empty] | 120 | 10 | 60 | 27 | 150 | 6 | 2000 | 2000 | 2000 | 2000 |  | 12.3 | 18.6 | 98.5 | 99 | 18.8 |  | 10.1016/j.cej.2018.10.147
Piperazine |  |  | 1 | trimesoyl chloride (265.5) | 0.2 | hexane | sodium phosphate |  |  |  | 11 |  |  | cellulose nanocrystal | 0.005 |  |  | rodlike | 120 | 10 | 60 | 27 | 150 | 6 | 2000 | 2000 | 2000 | 2000 |  | 14.5 | 19 | 98.1 | 98.5 | 19 |  | 10.1016/j.cej.2018.10.147
Piperazine |  |  | 1 | trimesoyl chloride (265.5) | 0.2 | hexane | sodium phosphate |  |  |  | 11 |  |  | cellulose nanocrystal | 0.02 |  |  | rodlike | 120 | 10 | 60 | 27 | 150 | 6 | 2000 | 2000 | 2000 | 2000 |  | 18.5 | [5 empty] | 10.1016/j.cej.2018.10.147
Piperazine |  |  | 1 | trimesoyl chloride (265.5) | 0.2 | hexane | sodium phosphate |  |  |  | 11 |  |  | cellulose nanocrystal | 0.1 |  |  | rodlike | 120 | 10 | 60 | 27 | 150 | 6 | 2000 | 2000 | 2000 | 2000 |  | 20.5 | 21.5 | 97.5 | 98 | 21.5 |  | 10.1016/j.cej.2018.10.147
Piperazine |  |  | 1 | trimesoyl chloride (265.5) | 0.2 | hexane | sodium phosphate |  |  |  | 11 |  |  | cellulose nanocrystal | 0.01 |  |  | rodlike | 120 | 10 | 60 | 27 | 150 | 6 | 2000 | 2000 | 2000 | 2000 |  | 16.5 | 20.3 | 98 | 98.3 | 20 |  | 10.1016/j.cej.2018.10.147
Piperazine |  |  | 1 | trimesoyl chloride (265.5) | 0.2 | hexane | sodium phosphate |  |  |  | 11 |  |  | cellulose nanocrystal | 0.05 |  |  | rodlike | 120 | 10 | 60 | 27 | 150 | 6 | 2000 | 2000 | 2000 | 2000 |  | 18.6 | 21.2 | 97.8 | 98.1 | 21 |  | 10.1016/j.cej.2018.10.147
Piperazine |  |  | 2 | trimesoyl chloride (265.5) | 0.5 | hexane | sodium phosphate | 0.6 | [10 empty] | 60 | 10 | 50 | 21 |  | 4.8 | 2000 |  | 2000 |  |  | 16 | 21 |  | 98.75 |  |  | 10.1039/C9EN01367A
Piperazine |  |  | 2 | trimesoyl chloride (265.5) | 0.5 | hexane | sodium phosphate | 0.6 | [5 empty] | cellulose nanocrystal/Ag composite | 0.005 |  |  | rodlike | 60 | 10 | 50 | 21 |  | 4.8 | 2000 |  | 2000 |  |  | 19 | 22.5 |  | 98.8 |  |  | 10.1039/C9EN01367A
Piperazine |  |  | 2 | trimesoyl chloride (265.5) | 0.5 | hexane | sodium phosphate | 0.6 | [5 empty] | cellulose nanocrystal/Ag composite | 0.01 |  |  | rodlike | 60 | 10 | 50 | 21 |  | 4.8 | 2000 |  | 2000 |  |  | 25 | 23.4 |  | 99.1 |  |  | 10.1039/C9EN01367A
Piperazine |  |  | 2 | trimesoyl chloride (265.5) | 0.5 | hexane | sodium phosphate | 0.6 | [5 empty] | cellulose nanocrystal/Ag composite | 0.02 |  |  | rodlike | 60 | 10 | 50 | 21 |  | 4.8 | 2000 |  | 2000 |  |  | 22.1 | 22.5 |  | 98.9 |  |  | 10.1039/C9EN01367A
Piperazine |  |  | 2 | trimesoyl chloride (265.5) | 0.5 | hexane | sodium phosphate | 0.6 | [5 empty] | cellulose nanocrystal/Ag composite | 0.04 |  |  | rodlike | 60 | 10 | 50 | 21 |  | 4.8 | 2000 |  | 2000 |  |  | 22 | 21.5 |  | 98.6 |  |  | 10.1039/C9EN01367A
Piperazine |  |  | 0.35 | trimesoyl chloride (265.5) | 0.3 | hexane |  |  |  |  | 12 | [7 empty] | 60 | 15 | 50 | 100 | 35 | 6 | 1000 |  | 1000 |  |  | 5.75 | 32.5 |  | 97.5 |  |  | 10.1039/C6TA00005C
Piperazine |  |  | 0.35 | trimesoyl chloride (265.5) | 0.3 | hexane |  |  |  |  | 12 |  |  | zwitterionic polyelectrolyte nanoparticles | 0.1 |  |  | rodlike | 60 | 15 | 50 | 100 | 35 | 6 | 1000 |  | 1000 |  |  | 10.97 | 10 |  | 98 |  |  | 10.1039/C6TA00005C
Piperazine |  |  | 1 | trimesoyl chloride (265.5) | 0.225 | hexane | [7 empty] | multi-walled carbon nanotube-COOH | 0.01 |  |  | tube | 15 | 5 | 80 | 102 | 50 | 6 | 2000 | 2000 | 2000 |  |  | 6.2 | 34 | 93.7 | 96.6 |  |  | 10.1021/acsami.6b05545
Piperazine |  |  | 1 | trimesoyl chloride (265.5) | 0.225 | hexane | [7 empty] | multi-walled carbon nanotube-OH | 0.01 |  |  | tube | 15 | 5 | 80 | 102 | 50 | 6 | 2000 | 2000 | 2000 |  |  | 6.9 | 35.3 | 97.1 | 97.6 |  |  | 10.1021/acsami.6b05545
Piperazine |  |  | 1 | trimesoyl chloride (265.5) | 0.225 | hexane | [7 empty] | multi-walled carbon nanotube-NH2 | 0.01 |  |  | tube | 15 | 5 | 80 | 102 | 50 | 6 | 2000 | 2000 | 2000 |  |  | 5.3 | 35.1 | 95 | 96.8 |  |  | 10.1021/acsami.6b05545
Piperazine |  |  | 2 | trimesoyl chloride (265.5) | 0.225 | hexane | [12 empty] | 30 | 5 | 60 | 106 | 20 | 6 | 1000 | 1000 | 1000 |  |  | 5.43 |  |  | 86 |  |  | 10.1016/j.jtice.2017.11.033
Piperazine |  |  | 2 | trimesoyl chloride (265.5) | 0.225 | hexane | [7 empty] | ZIF-8 | 0.01 |  |  | rhombic dodecahedron | 30 | 5 | 60 | 106 | 20 | 6 | 1000 | 1000 | 1000 |  |  | 6.22 |  |  | 95 |  |  | 10.1016/j.jtice.2017.11.033
Piperazine |  |  | 2 | trimesoyl chloride (265.5) | 0.225 | hexane | [7 empty] | ZIF-8 | 0.5 |  |  | rhombic dodecahedron | 30 | 5 | 60 | 106 | 20 | 6 | 1000 | 1000 | 1000 |  |  | 9.17 |  |  | 80 |  |  | 10.1016/j.jtice.2017.11.033
Piperazine |  |  | 1 | trimesoyl chloride (265.5) | 0.15 | Isoparaphin-G | sodium phosphate | 1 | [10 empty] | 120 | 5 | 60 | 123 | 30 | 5 | 500 |  | 500 |  |  | 6.78 | 38.5 |  | 95 |  |  | 10.1021/acsami.9b15811
Piperazine | 3-(4-(2-((4-aminophenyl)amino)ethyl)morpholino-4-ium)propane-1-sulfonate | 0.1 | 1 | trimesoyl chloride (265.5) | 0.15 | Isoparaphin-G | sodium phosphate | 1 | [10 empty] | 120 | 5 | 60 | 123 | 30 | 5 | 500 |  | 500 |  |  | 7.3 | 35 |  | 94 |  |  | 10.1021/acsami.9b15811
Piperazine | 3-(4-(2-((4-aminophenyl)amino)ethyl)morpholino-4-ium)propane-1-sulfonate | 0.2 | 1 | trimesoyl chloride (265.5) | 0.15 | Isoparaphin-G | sodium phosphate | 1 | [10 empty] | 120 | 5 | 60 | 123 | 30 | 5 | 500 |  | 500 |  |  | 8.2 | 28 |  | 94 |  |  | 10.1021/acsami.9b15811
Piperazine | 3-(4-(2-((4-aminophenyl)amino)ethyl)morpholino-4-ium)propane-1-sulfonate | 0.4 | 1 | trimesoyl chloride (265.5) | 0.15 | Isoparaphin-G | sodium phosphate | 1 | [10 empty] | 120 | 5 | 60 | 123 | 30 | 5 | 500 |  | 500 |  |  | 9.5 | 25 |  | 95 |  |  | 10.1021/acsami.9b15811
Piperazine | 3-(4-(2-((4-aminophenyl)amino)ethyl)morpholino-4-ium)propane-1-sulfonate | 0.6 | 1 | trimesoyl chloride (265.5) | 0.15 | Isoparaphin-G | sodium phosphate | 1 | [10 empty] | 120 | 5 | 60 | 123 | 30 | 5 | 500 |  | 500 |  |  | 9.82 | 22.5 |  | 95 |  |  | 10.1021/acsami.9b15811
Piperazine |  |  | 0.35 | trimesoyl chloride (265.5) | 0.2 | hexane | [12 empty] | 120 | 20 | 50 | 128 | 35 | 6 | 3000 | 3000 |  |  |  | 4.4 | 20 | 99.5 |  |  |  | 10.1016/j.memsci.2010.10.060
Piperazine |  |  | 0.35 | trimesoyl chloride (265.5) | 0.2 | hexane | polyvinyl alcoho (MW 2500) | 0.012 | [10 empty] | 120 | 20 | 50 | 128 | 35 | 6 | 3000 | 3000 |  |  |  | 5.7 | 17 | 98 |  |  |  | 10.1016/j.memsci.2010.10.060
Piperazine |  |  | 0.35 | trimesoyl chloride (265.5) | 0.2 | hexane | polyvinyl alcoho (MW 2500) | 0.024 | [10 empty] | 120 | 20 | 50 | 128 | 35 | 6 | 3000 | 3000 |  |  |  | 7.1 | 17 | 97.6 |  |  |  | 10.1016/j.memsci.2010.10.060
Piperazine |  |  | 0.35 | trimesoyl chloride (265.5) | 0.2 | hexane | polyvinyl alcoho (MW 2500) | 0.036 | [10 empty] | 120 | 20 | 50 | 128 | 35 | 6 | 3000 | 3000 |  |  |  | 8.1 | 17 | 96.4 |  |  |  | 10.1016/j.memsci.2010.10.060
Piperazine |  |  | 0.35 | trimesoyl chloride (265.5) | 0.2 | hexane | polyvinyl alcoho (MW 2500) | 0.048 | [10 empty] | 120 | 20 | 50 | 128 | 35 | 6 | 3000 | 3000 |  |  |  | 10.6 | 16 | 95.9 |  |  |  | 10.1016/j.memsci.2010.10.060
Piperazine |  |  | 2 | trimesoyl chloride (265.5) | 0.15 | hexane | triethylamine | 2 | [10 empty] | 30 | 15 | 60 | 124 |  | 7 | 584 | 1200 | 1420 | 952 |  | 8 | 35 | 98 | 99 | 93 |  | 10.1016/j.memsci.2014.04.040
Piperazine |  |  | 2 | trimesoyl chloride (265.5) | 0.2 | hexane | triethylamine | 2 | camphorsulfonic acid | 4.6 | [8 empty] | 60 | 2 | 60 | 110 |  | 6 | 500 |  | 500 |  |  | 2.9 | 16.4 |  | 83.4 |  |  | 10.1016/j.colsurfa.2020.125971
Piperazine |  |  | 2 | trimesoyl chloride (265.5) | 0.2 | hexane | triethylamine | 2 | camphorsulfonic acid | 4.6 |  |  |  | ZIF-8 | 0.01 |  |  | rhombic dodecahedron | 60 | 2 | 60 | 110 |  | 6 | 500 |  | 500 |  |  | 4.17 | 18 |  | 89 |  |  | 10.1016/j.colsurfa.2020.125971
Piperazine |  |  | 2 | trimesoyl chloride (265.5) | 0.2 | hexane | triethylamine | 2 | camphorsulfonic acid | 4.6 |  |  |  | polydopamine modified ZIF-8 | 0.01 |  |  | rhombic dodecahedron | 60 | 2 | 60 | 110 |  | 6 | 500 |  | 500 |  |  | 4.81 | 25 |  | 89.9 |  |  | 10.1016/j.colsurfa.2020.125971
Piperazine |  |  | 0.1 | trimesoyl chloride (265.5) | 0.15 | heptane | [12 empty] | 100 | 25 | 22 | 109 |  | 2 |  |  | 1000 |  |  | 10.45 |  |  | 90 |  |  | 10.1039/C6RA21192E
Piperazine |  |  | 0.1 | trimesoyl chloride (265.5) | 0.15 | heptane | [7 empty] | g-C3N4 | 0.0025 |  |  | sheet | 100 | 25 | 22 | 109 |  | 2 |  |  | 1000 |  |  | 18.8 |  |  | 84 |  |  | 10.1039/C6RA21192E
Piperazine |  |  | 1 | trimesoyl chloride (265.5) | 0.15 | hexane | [12 empty] | 60 | 15 | 60 | 111 | 20 | 6 | 2000 | 2000 | 2000 | 2000 |  | 4.8 | 37.5 | 96 | 95.9 | 77.5 |  | 10.1021/acsami.0c13386
Piperazine |  |  | 1 | trimesoyl chloride (265.5) | 0.15 | hexane | [7 empty] | carbon dots grafted with hyperbranched zwitterions-0.6k | 0.6 |  |  | 3D dimensional network | 60 | 15 | 60 | 111 | 20 | 6 | 2000 | 2000 | 2000 | 2000 |  | 7.5 | 37 | 96 | 97 | 75 |  | 10.1021/acsami.0c13386
Piperazine |  |  | 1 | trimesoyl chloride (265.5) | 0.15 | hexane | [7 empty] | carbon dots grafted with hyperbranched zwitterions-1.8kDa | 0.6 |  |  | 3D dimensional network | 60 | 15 | 60 | 111 | 20 | 6 | 2000 | 2000 | 2000 | 2000 |  | 9 | 37.5 | 97 | 97 | 78 |  | 10.1021/acsami.0c13386
Piperazine |  |  | 1 | trimesoyl chloride (265.5) | 0.15 | hexane | [7 empty] | carbon dots grafted with hyperbranched zwitterions-10kDa | 0.6 |  |  | 3D dimensional network | 60 | 15 | 60 | 111 | 20 | 6 | 2000 | 2000 | 2000 | 2000 |  | 11.4 | 30 | 97 | 97 | 81.25 |  | 10.1021/acsami.0c13386
Piperazine |  |  | 2 | trimesoyl chloride (265.5) | 0.05 | heptane | [12 empty] | 30 | 5 | 50 | 112 | 20 | 7 | 1000 |  | 1000 |  |  | 4.71 | 33.5 | 89 |  |  |  | 10.1016/j.seppur.2016.04.024
Piperazine |  |  | 2 | trimesoyl chloride (265.5) | 0.05 | heptane | [7 empty] | Al(OH)3 nanoparticle | 1.5 |  |  | sphere | 30 | 15 | 50 | 112 | 20 | 7 | 1000 |  | 1000 |  |  | 6.57 | 27.5 | 95 |  |  |  | 10.1016/j.seppur.2016.04.024
Piperazine |  |  | 2 | trimesoyl chloride (265.5) | 0.05 | heptane | [7 empty] | Al(OH)3 nanoparticle | 1.5 |  |  | sphere | 30 | 15 | 50 | 112 | 20 | 2 | 1000 |  | 1000 |  |  | 13 |  | 86 |  |  |  | 10.1016/j.seppur.2016.04.024
Piperazine |  |  | 2 | trimesoyl chloride (265.5) | 0.05 | heptane | [7 empty] | Al(OH)3 nanoparticle | 1.5 |  |  | sphere | 30 | 15 | 50 | 112 | 20 | 4 | 1000 |  | 1000 |  |  | 9 |  | 91.5 |  |  |  | 10.1016/j.seppur.2016.04.024
Piperazine |  |  | 2 | trimesoyl chloride (265.5) | 0.3 | hexane | [12 empty] | 60 | 5 | 70 | 113 |  | 5 | 2500 | 2500 | 2500 |  |  | 1.26 | 75.3 | 97.5 | 96.62 |  |  | 10.1016/j.desal.2019.114125
Piperazine |  |  | 2 | trimesoyl chloride (265.5) | 0.3 | hexane | [7 empty] | sulfonated graphene oxide | 0.05 |  |  | sheet | 60 | 5 | 70 | 113 |  | 5 |  |  | 2500 |  |  | 1.68 |  |  | 97 |  |  | 10.1016/j.desal.2019.114125
Piperazine |  |  | 2 | trimesoyl chloride (265.5) | 0.3 | hexane | [7 empty] | sulfonated graphene oxide | 0.1 |  |  | sheet | 60 | 5 | 70 | 113 |  | 5 |  |  | 2500 |  |  | 1.79 |  |  | 96 |  |  | 10.1016/j.desal.2019.114125
Piperazine |  |  | 2 | trimesoyl chloride (265.5) | 0.3 | hexane | [7 empty] | sulfonated graphene oxide | 0.3 |  |  | sheet | 60 | 5 | 70 | 113 |  | 5 | 2500 | 2500 | 2500 |  |  | 2.36 | 77.6 | 95 | 96.45 |  |  | 10.1016/j.desal.2019.114125
Piperazine |  |  | 2 | trimesoyl chloride (265.5) | 0.3 | hexane | [7 empty] | sulfonated graphene oxide | 0.5 |  |  | sheet | 60 | 5 | 70 | 113 |  | 5 |  |  | 2500 |  |  | 2.18 |  |  | 95 |  |  | 10.1016/j.desal.2019.114125
Piperazine |  |  | 0.2 | trimesoyl chloride (265.5) | 0.225 | hexane | [12 empty] | 60 | 3 | 70 | 114 | 20 | 4 | 1500 | 1500 | 1500 | 1500 |  | 14.5 | 35 | 94.5 | 99 | 60 |  | 10.1039/C9TA02299F
Piperazine |  |  | 0.2 | trimesoyl chloride (265.5) | 0.225 | hexane | [7 empty] | UiO-66-NH2 | 0.0039 |  |  | octahedral | 60 | 3 | 70 | 114 | 20 | 4 | 1500 | 1500 | 1500 | 1500 |  | 18 | 30 | 94 | 98.4 | 55 |  | 10.1039/C9TA02299F
Piperazine |  |  | 0.2 | trimesoyl chloride (265.5) | 0.225 | hexane | [7 empty] | UiO-66-NH2 | 0.006 |  |  | octahedral | 60 | 3 | 70 | 114 | 20 | 4 | 1500 | 1500 | 1500 | 1500 |  | 21.5 | 25 | 91 | 98.2 | 55 |  | 10.1039/C9TA02299F
Piperazine |  |  | 0.2 | trimesoyl chloride (265.5) | 0.225 | hexane | [7 empty] | UiO-66-NH2 | 0.0079 |  |  | octahedral | 60 | 3 | 70 | 114 | 20 | 4 | 1500 | 1500 | 1500 | 1500 |  | 27 | 23 | 90.5 | 97.8 | 54 |  | 10.1039/C9TA02299F
Piperazine |  |  | 0.2 | trimesoyl chloride (265.5) | 0.225 | hexane | [7 empty] | UiO-66-NH2 | 0.012 |  |  | octahedral | 60 | 3 | 70 | 114 | 20 | 4 | 1500 | 1500 | 1500 | 1500 |  | 30.8 | 21 | 90.5 | 97.5 | 53.8 |  | 10.1039/C9TA02299F
Piperazine |  |  | 0.1 | trimesoyl chloride (265.5) | 0.1 | heptane | [12 empty] | 120 | 15 | 60 | 115 |  | 2 |  |  | 100 |  |  | 7.5 |  |  | 90.2 |  |  | 10.1016/j.memsci.2018.02.010
Piperazine |  |  | 0.1 | trimesoyl chloride (265.5) | 0.1 | heptane | [7 empty] | graphene quantum dots | 0.2 |  |  | dot | 120 | 15 | 60 | 115 |  | 2 |  |  | 100 |  |  | 29 |  |  | 70 |  |  | 10.1016/j.memsci.2018.02.010
Piperazine |  |  | 0.1 | trimesoyl chloride (265.5) | 0.1 | heptane | [7 empty] | graphene quantum dots | 0.39 |  |  | dot | 120 | 15 | 60 | 115 |  | 2 |  |  | 100 |  |  | 51 |  |  | 40.6 |  |  | 10.1016/j.memsci.2018.02.010
Piperazine |  |  | 1 | trimesoyl chloride (265.5) | 0.2 | cyclohexane | [8 empty] | 0.015 |  |  |  | 60 | 30 | 70 | 116 |  | 6 | 292.2 | 601.83 | 710.2 | 476.055 |  | 3 | 31.5 | 85 | 95 | 64 |  | 10.1016/j.memsci.2018.07.044
Piperazine |  |  | 1 | trimesoyl chloride (265.5) | 0.2 | cyclohexane | [7 empty] | carboxylic carbon quantum dots | 0.015 |  |  | dot | 60 | 30 | 70 | 116 |  | 6 | 292.2 | 601.83 | 710.2 | 476.055 |  | 6.08 | 20 | 82 | 94 | 50 |  | 10.1016/j.memsci.2018.07.044
Piperazine |  |  | 1 | trimesoyl chloride (265.5) | 0.2 | cyclohexane | [7 empty] | amino carbon quantum dots | 0.015 |  |  | dot | 60 | 30 | 70 | 116 |  | 6 | 292.2 | 601.83 | 710.2 | 476.055 |  | 5.25 | 20 | 88 | 93 | 76 |  | 10.1016/j.memsci.2018.07.044
Piperazine |  |  | 1 | trimesoyl chloride (265.5) | 0.2 | cyclohexane | [7 empty] | sulfonated carbon quantum dots | 0.015 |  |  | dot | 60 | 30 | 70 | 116 |  | 6 | 292.2 | 601.83 | 710.2 | 476.055 |  | 7.02 | 10 | 84 | 94.5 | 32 |  | 10.1016/j.memsci.2018.07.044
Piperazine |  |  | 0.35 | trimesoyl chloride (265.5) | 0.3 | hexane | [12 empty] | 60 | 10 | 70 | 117 | 100 | 4 | 1000 |  | 1000 |  |  | 6.25 | 27 |  | 93.5 |  |  | 10.1021/acsami.6b14412
Piperazine |  |  | 0.35 | trimesoyl chloride (265.5) | 0.3 | hexane | [7 empty] | poly (sodium 4-styrenesulfonate) modified ZIF-8 | 0.05 |  |  | rhombic dodecahedron | 60 | 10 | 70 | 117 | 100 | 4 | 1000 |  | 1000 |  |  | 13 | 18 |  | 93 |  |  | 10.1021/acsami.6b14412
Piperazine |  |  | 0.35 | trimesoyl chloride (265.5) | 0.3 | hexane | [7 empty] | poly (sodium 4-styrenesulfonate) modified ZIF-8 | 0.1 |  |  | rhombic dodecahedron | 60 | 10 | 70 | 117 | 100 | 4 | 1000 |  | 1000 |  |  | 15.5 | 12 |  | 92.5 |  |  | 10.1021/acsami.6b14412
Piperazine |  |  | 0.35 | trimesoyl chloride (265.5) | 0.3 | hexane | [7 empty] | poly (sodium 4-styrenesulfonate) modified ZIF-8 | 0.2 |  |  | rhombic dodecahedron | 60 | 10 | 70 | 117 | 100 | 4 | 1000 |  | 1000 |  |  | 12.5 | 12 |  | 87.4 |  |  | 10.1021/acsami.6b14412
Piperazine |  |  | 1.5 | trimesoyl chloride (265.5) | 0.3 | hexane | [12 empty] | 60 | 10 | 60 | 118 |  | 4 | 2000 | 2000 | 2000 | 2000 | 2000 | 3.13 | 14 | 81 | 78 | 25 | 16 | 10.1016/j.memsci.2020.118064
Piperazine |  |  | 1.5 | trimesoyl chloride (265.5) | 0.3 | hexane | [12 empty] | 60 | 10 | 60 | 132 |  | 4 | 2000 | 2000 | 2000 | 2000 | 2000 | 1.5 | 8 | 85 | 82 | 83 | 55 | 10.1016/j.memsci.2020.118064
Piperazine |  |  | 1.5 | trimesoyl chloride (265.5) | 0.3 | hexane | [7 empty] | GO | 0.01 |  |  | sheet | 60 | 10 | 60 | 118 |  | 4 | 2000 | 2000 | 2000 | 2000 | 2000 | 1.5 | 40 | 94 | 90.5 | 88 | 48 | 10.1016/j.memsci.2020.118064
Piperazine |  |  | 1.5 | trimesoyl chloride (265.5) | 0.3 | hexane | [7 empty] | GO | 0.01 |  |  | sheet | 60 | 10 | 60 | 132 |  | 4 | 2000 | 2000 | 2000 | 2000 | 2000 | 2.25 | 38 | 86 | 82.5 | 74 | 52 | 10.1016/j.memsci.2020.118064
Piperazine |  |  | 2 | trimesoyl chloride (265.5) | 0.225 | hexane | triethylamine | 4 | [5 empty] | UiO-66 |  |  |  | octahedral | 10 | 1 | 60 | 119 |  | 6 | 1000 | 1000 | 1000 |  |  | 7.92 | 25 | 92.5 | 97.5 |  |  | 10.1021/acsami.9b17212
Piperazine |  |  | 2 | trimesoyl chloride (265.5) | 0.225 | hexane | triethylamine | 4 | [5 empty] | UiO-66-NH2 |  |  |  | octahedral | 10 | 1 | 60 | 119 |  | 6 | 1000 | 1000 | 1000 |  |  | 13.5 | 21 | 95.5 | 95.5 |  |  | 10.1021/acsami.9b17212
Piperazine |  |  | 2 | trimesoyl chloride (265.5) | 0.225 | hexane | triethylamine | 4 | [7 empty] | UiO-66 | 0.2 | octahedral | 10 | 1 | 60 | 119 |  | 6 | 1000 | 1000 | 1000 |  |  | 14.58 | 20 | 90 | 97.5 |  |  | 10.1021/acsami.9b17212
Piperazine |  |  | 2 | trimesoyl chloride (265.5) | 0.225 | hexane | triethylamine | 4 | [7 empty] | UiO-66-NH2 | 0.2 | octahedral | 10 | 1 | 60 | 119 |  | 6 | 1000 | 1000 | 1000 |  |  | 12 | 27.5 | 97.5 | 98 |  |  | 10.1021/acsami.9b17212
Piperazine |  |  | 0.1 | trimesoyl chloride (265.5) | 0.15 | hexane | [7 empty] | tannic acid modified MoS2 | 0.0125 |  |  | sheet | 120 | 30 | 60 | 120 |  | 6 |  |  | 1000 |  |  | 15.33 |  |  | 98 |  |  | 10.1016/j.memsci.2019.117316
Piperazine |  |  | 0.1 | trimesoyl chloride (265.5) | 0.15 | hexane | [7 empty] | tannic acid modified MoS2 | 0.025 |  |  | sheet | 120 | 30 | 60 | 120 |  | 6 | 1000 | 1000 | 1000 | 1000 | 1000 | 17 | 30 | 98 | 98.5 | 75 | 65 | 10.1016/j.memsci.2019.117316
Piperazine |  |  | 0.1 | trimesoyl chloride (265.5) | 0.15 | hexane | [7 empty] | tannic acid modified MoS2 | 0.05 |  |  | sheet | 120 | 30 | 60 | 120 |  | 6 |  |  | 1000 |  |  | 12.17 |  |  | 97.5 |  |  | 10.1016/j.memsci.2019.117316
Piperazine |  |  | 0.35 | trimesoyl chloride (265.5) | 0.3 | hexane | [12 empty] | 60 | 15 | 50 | 122 | 35 | 6 | 1000 | 1000 | 1000 | 1000 |  | 3.8 | 35 | 96 | 98 | 42 |  | 10.1016/j.memsci.2018.11.019
Piperazine |  |  | 0.35 | trimesoyl chloride (265.5) | 0.3 | hexane | [7 empty] | zwitterionic dopamine nanoparticles | 0.2 |  |  | cube | 60 | 15 | 50 | 122 | 35 | 6 | 1000 | 1000 | 1000 | 1000 |  | 14.67 | 20 | 96.5 | 97.5 | 45 |  | 10.1016/j.memsci.2018.11.019
Piperazine |  |  | 0.35 | trimesoyl chloride (265.5) | 0.3 | hexane |  |  |  |  | 12 | [7 empty] | 60 | 15 | 50 | 125 | 35 | 6 | 1000 | 1000 | 1000 | 1000 |  | 5.5 | 30 | 84 | 98 | 48 |  | 10.1016/j.jiec.2018.05.032
Piperazine |  |  | 0.35 | trimesoyl chloride (265.5) | 0.3 | hexane |  |  |  |  | 12 |  |  | polyelectrolyte nanoparticles | 0.1 |  |  | rodlike | 60 | 15 | 50 | 125 | 35 | 6 | 1000 | 1000 | 1000 | 1000 |  | 9.67 | 20 | 82 | 97.5 | 47.5 |  | 10.1016/j.jiec.2018.05.032
Piperazine |  |  | 1 | trimesoyl chloride (265.5) | 0.4 | hexane | Triethylamine (TEA) | 3 | camphor sulfonic acid | 3 |  |  |  | multi-walled carbon nanotube-NH2 | 0.001 |  |  | tube |  |  | 5 | 134 | 58 | 10 | 1000 |  | 1000 |  |  |  | 21 |  | 80 |  |  | 10.1016/j.desal.2016.05.002
Piperazine |  |  | 1 | trimesoyl chloride (265.5) | 0.4 | hexane | Triethylamine (TEA) | 3 | camphor sulfonic acid | 3 |  |  |  | multi-walled carbon nanotube-NH2 | 0.002 |  |  | tube |  |  | 5 | 134 | 58 | 10 | 1000 |  | 1000 |  |  |  | 28 |  | 81 |  |  | 10.1016/j.desal.2016.05.002
Piperazine |  |  | 1 | trimesoyl chloride (265.5) | 0.4 | hexane | Triethylamine (TEA) | 3 | camphor sulfonic acid | 3 |  |  |  | multi-walled carbon nanotube-NH2 | 0.005 |  |  | tube |  |  | 5 | 134 | 58 | 10 | 1000 |  | 1000 |  |  |  | 36 |  | 96 |  |  | 10.1016/j.desal.2016.05.002
Piperazine |  |  | 1 | trimesoyl chloride (265.5) | 0.4 | hexane | Triethylamine (TEA) | 3 | camphor sulfonic acid | 3 |  |  |  | multi-walled carbon nanotube-NH2 | 0.01 |  |  | tube |  |  | 5 | 134 | 58 | 10 | 1000 |  | 1000 |  |  |  | 25 |  | 95 |  |  | 10.1016/j.desal.2016.05.002
Piperazine |  |  | 1.5 | trimesoyl chloride (265.5) | 0.225 | hexane | [12 empty] | 45 | 8 | 70 | 137 | 140 | 6 | 2000 | 2000 | 2000 |  |  | 9 | 55 | 90 | 96 |  |  | 10.1016/j.memsci.2017.12.040
Ethanimine |  |  | 1 | trimesoyl chloride (265.5) | 1.156 | toluene | [12 empty] | 120 |  | 25 | 63 |  | 4 | 1000 | 1000 | 1000 |  |  | 9.5 | 45 | 78 | 50 |  |  | 10.1016/j.memsci.2008.09.021
Ethanimine |  |  | 1 | terephthaloyl chloride (203.02) | 1.156 | toluene | [12 empty] | 120 |  | 25 | 63 |  | 4 | 1000 | 1000 | 1000 |  |  | 3.1 | 60 | 91 | 75 | 10 |  | 10.1016/j.memsci.2008.09.021
Ethanimine |  |  | 3 | trimesoyl chloride (265.5) | 0.1 | hexane | [12 empty] | 60 | 5 | 22 | 126 | 148 | 10 | 1000 |  |  | 1000 |  | 6.4 | 82.5 |  | 97.5 |  |  | 10.1021/acssuschemeng.6b01299
Diethylenetriamine |  |  | 0.2 | trimesoyl chloride (265.5) | 0.2 | hexane | [12 empty] | 120 |  | 25 | 1 |  | 2 | 1000 | 1000 | 1000 | 1000 |  | 3.35 |  | 83 | 86 |  |  | 10.1016/j.desal.2013.11.035
Diethylenetriamine |  |  | 1 | trimesoyl chloride (265.5) | 1.156 | toluene | [12 empty] | 120 |  | 25 | 63 |  | 4 | 1000 | 1000 | 1000 |  |  | 4.5 | 32.5 | 85 | 60 |  |  | 10.1016/j.memsci.2008.09.021
Diethylenetriamine |  |  | 1 | terephthaloyl chloride (203.02) | 1 | hexane | poly(ethyleneglycol) | 1 | [10 empty] | 120 | 720 | 22 | 49 | 10 | 13.8 | 2000 |  |  | 2000 |  | 6 | 94.2 |  |  |  |  | 10.1002/app.2282
Diethylenetriamine |  |  | 1.2 | Naphthalene-1,3,6-trisulfonylchloride (423.7) | 0.32 | Isoparaphin-G | 4-dimethylaminopyridine | 0.12 | [10 empty] | 60 | 3 | 90 | 138 |  | 10 | 1000 | 1000 | 1000 | 1000 |  |  | 2 | 89 | 96 |  |  | 10.1016/j.seppur.2020.116528
Triethylenetetramine |  |  | 0.2 | trimesoyl chloride (265.5) | 0.2 | hexane | [12 empty] | 120 |  | 25 | 1 |  | 2 | 1000 | 1000 | 1000 | 1000 |  | 4.35 |  | 81 | 85 |  |  | 10.1016/j.desal.2013.11.035
Triethylenetetramine |  |  | 3 | trimesoyl chloride (265.5) | 0.29 | heptane | [12 empty] | 120 | 30 | 22 | 130 | 59 | 2 | 1000 | 1000 | 1000 | 1000 |  |  | 27 | 45 | 54 |  |  | 10.1021/acs.iecr.5b01950
Tetraethylenepentamine |  |  | 0.2 | trimesoyl chloride (265.5) | 0.2 | hexane | [12 empty] | 120 |  | 25 | 1 |  | 2 | 1000 | 1000 | 1000 | 1000 |  | 5.1 |  | 78 | 81 |  |  | 10.1016/j.desal.2013.11.035
Tetraethylenepentamine |  |  | 1 | trimesoyl chloride (265.5) | 0.5 | hexane | [12 empty] | 120 | 30 | 22 | 80 | 50 | 2 |  | 1000 | 1000 |  |  | 9.1 |  | 77 | 84 | 80 |  | 10.1016/j.memsci.2013.10.026
Tetraethylenepentamine |  |  | 1 | trimesoyl chloride (265.5) | 0.5 | hexane | calcium chloride | 1 | [10 empty] | 120 | 30 | 22 | 80 | 50 | 2 |  | 1000 | 1000 |  |  | 16.3 |  | 76 | 83 |  |  | 10.1016/j.memsci.2013.10.026
Tetraethylenepentamine |  |  | 1 | trimesoyl chloride (265.5) | 0.5 | hexane | calcium chloride | 2 | [10 empty] | 120 | 30 | 22 | 80 | 50 | 2 |  | 1000 | 1000 |  |  | 17.2 |  | 71 | 82 |  |  | 10.1016/j.memsci.2013.10.026
Tetraethylenepentamine |  |  | 1 | trimesoyl chloride (265.5) | 0.5 | hexane | calcium chloride | 3 | [10 empty] | 120 | 30 | 22 | 80 | 50 | 2 |  | 1000 | 1000 |  |  | 18.3 |  | 62 | 79 |  |  | 10.1016/j.memsci.2013.10.026
Tetraethylenepentamine |  |  | 1 | trimesoyl chloride (265.5) | 0.5 | hexane | calcium chloride | 4 | [10 empty] | 120 | 30 | 22 | 80 | 50 | 2 |  | 1000 | 1000 |  |  | 24 |  | 46 | 75 |  |  | 10.1016/j.memsci.2013.10.026
Tetraethylenepentamine |  |  | 1 | trimesoyl chloride (265.5) | 0.5 | hexane | calcium chloride | 5 | [10 empty] | 120 | 30 | 22 | 80 | 50 | 2 |  | 1000 | 1000 |  |  | 25.6 |  | 30 | 70 |  |  | 10.1016/j.memsci.2013.10.026
Ethylenediamine |  |  | 1 | trimesoyl chloride (265.5) | 1.156 | toluene | [12 empty] | 120 |  | 25 | 63 |  | 4 | 1000 | 1000 | 1000 |  |  | 1.7 | 32.5 | 90 | 65 |  |  | 10.1016/j.memsci.2008.09.021
Polyethyleneimine |  |  | 0.25 | trimesoyl chloride (265.5) | 0.2 | hexane | [12 empty] | 30 | 30 | 60 | 55 |  | 4 | 1000 | 1000 | 1000 | 1000 |  | 28.3 | 30.7 | 73.2 | 39.7 | 88.6 |  | 10.1038/s41467-020-15771-2
Polyethyleneimine |  |  | 3 | trimesoyl chloride (265.5) | 0.6 | hexane | [12 empty] | 1800 | 20 | 75 | 82 | 10 | 8 | 500 | 500 | 500 | 500 |  | 0.89 | 75 | 83 | 68 | 95 |  | 10.1016/j.reactfunctpolym.2014.08.009
Polyethyleneimine | Piperazine | 9 | 3 | trimesoyl chloride (265.5) | 0.6 | hexane | [12 empty] | 1800 | 20 | 75 | 82 | 10 | 8 | 500 | 500 | 500 | 500 |  | 5.8 | 70 | 73 | 48 | 92 |  | 10.1016/j.reactfunctpolym.2014.08.009
Polyethyleneimine | Piperazine | 2.33 | 3 | trimesoyl chloride (265.5) | 0.6 | hexane | [12 empty] | 1800 | 20 | 75 | 82 | 10 | 8 | 500 | 500 | 500 | 500 |  | 4 | 64 | 75 | 53 | 92 |  | 10.1016/j.reactfunctpolym.2014.08.009
Polyethyleneimine | Piperazine | 1 | 3 | trimesoyl chloride (265.5) | 0.6 | hexane | [12 empty] | 1800 | 20 | 75 | 82 | 10 | 8 | 500 | 500 | 500 | 500 |  | 2 | 60 | 86 | 60 | 92 |  | 10.1016/j.reactfunctpolym.2014.08.009
Polyethyleneimine | Piperazine | 0.11 | 3 | trimesoyl chloride (265.5) | 0.6 | hexane | [12 empty] | 1800 | 20 | 75 | 82 | 10 | 8 | 500 | 500 | 500 | 500 |  | 0.9 | 55 | 93 | 82 | 95 |  | 10.1016/j.reactfunctpolym.2014.08.009
Polyethyleneimine |  |  | 2 | trimesoyl chloride (265.5) | 0.4 | hexane | sodum dodecyl sulfate | 0.1 |  |  | 9.5 | [7 empty] | 1800 | 20 | 95 | 73 | 10 | 8 | 500 | 500 | 500 | 500 |  | 5 | 30 | 53 | 59 | 87 |  | 10.1016/j.memsci.2014.08.055
Polyethyleneimine |  |  | 3 | trimesoyl chloride (265.5) | 0.1 | hexane | [12 empty] | 60 | 5 | 22 | 126 | 148 | 10 | 1000 |  |  | 1000 |  | 6 | 67.5 |  | 92.5 |  |  | 10.1021/acssuschemeng.6b01299
N,N-Diaminopiperazine |  |  | 2 | trimesoyl chloride (265.5) | 0.13 | cyclohexane | [12 empty] | 10 |  | 25 | 4 |  | 10 | 3000 | 3000 | 3000 |  |  | 8.8 | 21 | 72 | 89 |  |  | 10.1016/j.memsci.2005.12.014
1,4-Bis(3-aminopropyl)-piperazine |  |  | 1 | trimesoyl chloride (265.5) | 0.13 | cyclohexane | [12 empty] | 10 |  | 25 | 4 |  | 10 | 3000 | 3000 | 3000 |  |  | 3.2 | 57 | 75 | 35 |  |  | 10.1016/j.memsci.2005.12.014
N-(2-Aminoethyl)-piperazine |  |  | 1 | trimesoyl chloride (265.5) | 0.13 | cyclohexane | [12 empty] | 10 |  | 25 | 4 |  | 10 | 3000 | 3000 | 3000 |  |  | 3.1 | 31 | 90 | 92 |  |  | 10.1016/j.memsci.2005.12.014
N-(2-Aminoethyl)-piperazine |  |  | 0.5 | trimesoyl chloride (265.5) | 0.15 | hexane | [12 empty] | 90 | 5 | 80 | 35 | 160 | 10.3 | 2000 | 1000 |  |  |  | 5.9 | 15 | 95 |  |  |  | 10.1016/j.memsci.2009.06.025
N-(2-Aminoethyl)-piperazine |  |  | 2 | isophthaloyal chloride (203.02) | 0.1875 | hexane | [12 empty] | 90 | 5 | 80 | 35 | 160 | 10.3 | 2000 | 1000 |  |  |  | 2.1 | 13 | 80 |  |  |  | 10.1016/j.memsci.2009.06.025
N-(2-Aminoethyl)-piperazine |  |  | 2 | isophthaloyal chloride (203.02) | 0.3 | hexane | [12 empty] | 90 | 5 | 80 | 35 | 160 | 10.3 | 2000 | 1000 |  |  |  | 1 | 45 | 82 |  |  |  | 10.1016/j.memsci.2009.06.025
N-(2-Aminoethyl)-piperazine |  |  | 4 | trimesoyl chloride (265.5) | 0.15 | hexane | [12 empty] | 90 | 5 | 80 | 35 | 160 | 10.3 | 2000 |  |  |  |  | 0.4 | 35 |  |  |  |  | 10.1016/j.memsci.2009.06.025
N-(2-Aminoethyl)-piperazine |  |  | 4 | isophthaloyal chloride (203.02) | 0.15 | hexane |  |  |  |  | 11.5 | [7 empty] | 90 | 5 | 80 | 35 | 160 | 10.3 | 2000 |  |  |  |  | 0.7 | 38 |  |  |  |  | 10.1016/j.memsci.2009.06.025
N-(2-Aminoethyl)-piperazine |  |  | 1.03 | trimesoyl chloride (265.5) | 0.3 | toluene | [12 empty] | 120 | 15 | 60 | 103 | 30 | 6 | 1000 |  | 1000 |  |  | 1.7 | 65 |  | 88 |  |  | 10.1039/C5RA18640D
Polyvinylamine |  |  | 0.6 | trimesoyl chloride (265.5) | 0.06 | IP1016 | sodum dodecyl sulfate | 0.05 | [10 empty] | 60 | 10 | 70 | 64 | 100 | 6 | 500 | 500 | 500 |  |  | 8.28 | 57.8 | 89.5 | 72.5 |  |  | 10.1016/j.desal.2011.12.018
Polyvinylamine |  |  | 0.2 | trimesoyl chloride (265.5) | 0.05 | IP1016 | sodum dodecyl sulfate | 0.05 | [10 empty] | 60 | 10 | 75 | 64 | 100 | 6 |  |  | 500 |  |  | 11 |  |  | 82.5 |  |  | 10.1016/j.desal.2011.12.018
Polyvinylamine |  |  | 0.4 | trimesoyl chloride (265.5) | 0.05 | IP1016 | sodum dodecyl sulfate | 0.05 | [10 empty] | 60 | 10 | 75 | 64 | 100 | 6 |  |  | 500 |  |  | 9.5 |  |  | 88 |  |  | 10.1016/j.desal.2011.12.018
Polyvinylamine |  |  | 0.6 | trimesoyl chloride (265.5) | 0.05 | IP1016 | sodum dodecyl sulfate | 0.05 | [10 empty] | 60 | 10 | 75 | 64 | 100 | 6 |  |  | 500 |  |  | 8 |  |  | 96 |  |  | 10.1016/j.desal.2011.12.018
Polyvinylamine |  |  | 0.8 | trimesoyl chloride (265.5) | 0.05 | IP1016 | sodum dodecyl sulfate | 0.05 | [10 empty] | 60 | 10 | 75 | 64 | 100 | 6 |  |  | 500 |  |  | 7.5 |  |  | 95 |  |  | 10.1016/j.desal.2011.12.018
Polyvinylamine |  |  | 1 | trimesoyl chloride (265.5) | 0.05 | IP1016 | sodum dodecyl sulfate | 0.05 | [10 empty] | 60 | 10 | 75 | 64 | 100 | 6 |  |  | 500 |  |  | 8 |  |  | 95.5 |  |  | 10.1016/j.desal.2011.12.018
Polyvinylamine |  |  | 1.2 | trimesoyl chloride (265.5) | 0.05 | IP1016 | sodum dodecyl sulfate | 0.05 | [10 empty] | 60 | 10 | 75 | 64 | 100 | 6 |  |  | 500 |  |  | 7.7 |  |  | 95 |  |  | 10.1016/j.desal.2011.12.018
Polyvinylamine |  |  | 0.6 | trimesoyl chloride (265.5) | 0.02 | IP1016 | sodum dodecyl sulfate | 0.05 | [10 empty] | 60 | 10 | 75 | 64 | 100 | 6 |  |  | 500 |  |  | 14.8 |  |  | 70 |  |  | 10.1016/j.desal.2011.12.018
Polyvinylamine |  |  | 0.6 | trimesoyl chloride (265.5) | 0.04 | IP1016 | sodum dodecyl sulfate | 0.05 | [10 empty] | 60 | 10 | 75 | 64 | 100 | 6 |  |  | 500 |  |  | 10.3 |  |  | 88 |  |  | 10.1016/j.desal.2011.12.018
Polyvinylamine |  |  | 0.6 | trimesoyl chloride (265.5) | 0.06 | IP1016 | sodum dodecyl sulfate | 0.05 | [10 empty] | 60 | 10 | 75 | 64 | 100 | 6 |  |  | 500 |  |  | 8.3 |  |  | 94 |  |  | 10.1016/j.desal.2011.12.018
Polyvinylamine |  |  | 0.6 | trimesoyl chloride (265.5) | 0.08 | IP1016 | sodum dodecyl sulfate | 0.05 | [10 empty] | 60 | 10 | 75 | 64 | 100 | 6 |  |  | 500 |  |  | 7.9 |  |  | 97 |  |  | 10.1016/j.desal.2011.12.018
Polyvinylamine |  |  | 0.6 | trimesoyl chloride (265.5) | 0.1 | IP1016 | sodum dodecyl sulfate | 0.05 | [10 empty] | 60 | 10 | 75 | 64 | 100 | 6 |  |  | 500 |  |  | 7.7 |  |  | 95.5 |  |  | 10.1016/j.desal.2011.12.018
Polyvinylamine |  |  | 0.6 | trimesoyl chloride (265.5) | 0.12 | IP1016 | sodum dodecyl sulfate | 0.05 | [10 empty] | 60 | 10 | 75 | 64 | 100 | 6 |  |  | 500 |  |  | 7.5 |  |  | 95 |  |  | 10.1016/j.desal.2011.12.018
Bis-2, 6-N, N-(2-hydroxyethyl) diaminotoluene |  |  | 1 | trimesoyl chloride (265.5) | 0.2 | hexane | sodum dodecyl sulfate | 0.1 | [10 empty] | 180 | 15 | 80 | 59 | 50 | 4 |  | 2000 |  |  |  | 15.25 |  | 50 |  |  |  | 10.1016/j.desal.2013.10.006
Bis-2, 6-N, N-(2-hydroxyethyl) diaminotoluene |  |  | 2 | trimesoyl chloride (265.5) | 0.2 | hexane | sodum dodecyl sulfate | 0.1 | [10 empty] | 180 | 15 | 80 | 59 | 50 | 4 |  | 2000 |  |  |  | 11.25 |  | 79 |  |  |  | 10.1016/j.desal.2013.10.006
Bis-2, 6-N, N-(2-hydroxyethyl) diaminotoluene |  |  | 3 | trimesoyl chloride (265.5) | 0.2 | hexane | sodum dodecyl sulfate | 0.1 | [10 empty] | 180 | 15 | 80 | 59 | 50 | 4 |  | 2000 |  |  |  | 10 |  | 90 |  |  |  | 10.1016/j.desal.2013.10.006
Bis-2, 6-N, N-(2-hydroxyethyl) diaminotoluene |  |  | 4 | trimesoyl chloride (265.5) | 0.2 | hexane | sodum dodecyl sulfate | 0.1 | [10 empty] | 180 | 15 | 80 | 59 | 50 | 4 |  | 2000 |  |  |  | 7.75 |  | 95 |  |  |  | 10.1016/j.desal.2013.10.006
Bis-2, 6-N, N-(2-hydroxyethyl) diaminotoluene |  |  | 5 | trimesoyl chloride (265.5) | 0.2 | hexane | sodum dodecyl sulfate | 0.1 | [10 empty] | 180 | 15 | 80 | 59 | 50 | 4 |  | 2000 |  |  |  | 7.5 |  | 92 |  |  |  | 10.1016/j.desal.2013.10.006
Bis-2, 6-N, N-(2-hydroxyethyl) diaminotoluene |  |  | 6 | trimesoyl chloride (265.5) | 0.2 | hexane | sodum dodecyl sulfate | 0.1 | [10 empty] | 180 | 15 | 80 | 59 | 50 | 4 |  | 2000 |  |  |  | 7.5 |  | 97 |  |  |  | 10.1016/j.desal.2013.10.006
Bis-2, 6-N, N-(2-hydroxyethyl) diaminotoluene |  |  | 4 | trimesoyl chloride (265.5) | 0.05 | hexane | sodum dodecyl sulfate | 0.1 | [10 empty] | 180 | 15 | 80 | 59 | 50 | 4 |  | 2000 |  |  |  | 15.5 |  | 50 |  |  |  | 10.1016/j.desal.2013.10.006
Bis-2, 6-N, N-(2-hydroxyethyl) diaminotoluene |  |  | 4 | trimesoyl chloride (265.5) | 0.1 | hexane | sodum dodecyl sulfate | 0.1 | [10 empty] | 180 | 15 | 80 | 59 | 50 | 4 |  | 2000 |  |  |  | 10 |  | 79 |  |  |  | 10.1016/j.desal.2013.10.006
Bis-2, 6-N, N-(2-hydroxyethyl) diaminotoluene |  |  | 4 | trimesoyl chloride (265.5) | 0.15 | hexane | sodum dodecyl sulfate | 0.1 | [10 empty] | 180 | 15 | 80 | 59 | 50 | 4 |  | 2000 |  |  |  | 9.75 |  | 85 |  |  |  | 10.1016/j.desal.2013.10.006
Bis-2, 6-N, N-(2-hydroxyethyl) diaminotoluene |  |  | 4 | trimesoyl chloride (265.5) | 0.25 | hexane | sodum dodecyl sulfate | 0.1 | [10 empty] | 180 | 15 | 80 | 59 | 50 | 4 |  | 2000 |  |  |  | 7.5 |  | 96 |  |  |  | 10.1016/j.desal.2013.10.006
Bis-2, 6-N, N-(2-hydroxyethyl) diaminotoluene |  |  | 4 | trimesoyl chloride (265.5) | 0.3 | hexane | sodum dodecyl sulfate | 0.1 | [10 empty] | 180 | 15 | 80 | 59 | 50 | 4 |  | 2000 |  |  |  | 7.5 |  | 95 |  |  |  | 10.1016/j.desal.2013.10.006
Bis-2, 6-N, N-(2-hydroxyethyl) diaminotoluene |  |  | 4 | trimesoyl chloride (265.5) | 0.2 | hexane | sodum dodecyl sulfate | 0.1 | [10 empty] | 60 | 15 | 80 | 59 | 50 | 4 |  | 2000 |  |  |  | 14.75 |  | 65 |  |  |  | 10.1016/j.desal.2013.10.006
Bis-2, 6-N, N-(2-hydroxyethyl) diaminotoluene |  |  | 4 | trimesoyl chloride (265.5) | 0.2 | hexane | sodum dodecyl sulfate | 0.1 | [10 empty] | 120 | 15 | 80 | 59 | 50 | 4 |  | 2000 |  |  |  | 10 |  | 90 |  |  |  | 10.1016/j.desal.2013.10.006
Bis-2, 6-N, N-(2-hydroxyethyl) diaminotoluene |  |  | 4 | trimesoyl chloride (265.5) | 0.2 | hexane | sodum dodecyl sulfate | 0.1 | [10 empty] | 240 | 15 | 80 | 59 | 50 | 4 |  | 2000 |  |  |  | 7.25 |  | 95 |  |  |  | 10.1016/j.desal.2013.10.006
Bis-2, 6-N, N-(2-hydroxyethyl) diaminotoluene |  |  | 4 | trimesoyl chloride (265.5) | 0.2 | hexane | sodum dodecyl sulfate | 0.1 | [10 empty] | 300 | 15 | 80 | 59 | 50 | 4 |  | 2000 |  |  |  | 7.5 |  | 96 |  |  |  | 10.1016/j.desal.2013.10.006
Bis-2, 6-N, N-(2-hydroxyethyl) diaminotoluene |  |  | 4 | trimesoyl chloride (265.5) | 0.2 | hexane | sodum dodecyl sulfate | 0.1 | [10 empty] | 360 | 15 | 80 | 59 | 50 | 4 |  | 2000 |  |  |  | 7.25 |  | 95 |  |  |  | 10.1016/j.desal.2013.10.006
4,4’-isopropylidenediphenol |  |  | 1 | trimesoyl chloride (265.5) | 0.15 | hexane | [12 empty] | 30 |  |  | 22 |  | 1.72 | 584 |  | 1420 |  |  | 34.53 | 25 |  | 60 |  |  | 10.1002/app.21157
4,4’-isopropylidenediphenol |  |  | 1 | trimesoyl chloride (265.5) | 0.15 | hexane | [12 empty] | 30 |  |  | 22 |  | 3.1 | 584 |  | 1420 |  |  | 34.53 | 40 |  | 70 |  |  | 10.1002/app.21157
4,4’-isopropylidenediphenol |  |  | 1 | trimesoyl chloride (265.5) | 0.15 | hexane | [12 empty] | 30 |  |  | 22 |  | 4.48 | 584 |  | 1420 |  |  | 34.53 | 50 |  | 75 |  |  | 10.1002/app.21157
4,4’-isopropylidenediphenol |  |  | 1 | trimesoyl chloride (265.5) | 0.15 | hexane | [12 empty] | 45 |  |  | 22 |  | 1.72 | 584 |  | 1420 |  |  | 14.78 | 23 |  | 56 |  |  | 10.1002/app.21157
4,4’-isopropylidenediphenol |  |  | 1 | trimesoyl chloride (265.5) | 0.15 | hexane | [12 empty] | 45 |  |  | 22 |  | 3.1 | 584 |  | 1420 |  |  | 14.78 | 30 |  | 70 |  |  | 10.1002/app.21157
4,4’-isopropylidenediphenol |  |  | 1 | trimesoyl chloride (265.5) | 0.15 | hexane | [12 empty] | 45 |  |  | 22 |  | 4.48 | 584 |  | 1420 |  |  | 14.78 | 38 |  | 73 |  |  | 10.1002/app.21157
4,4’-isopropylidenediphenol |  |  | 1 | trimesoyl chloride (265.5) | 0.15 | hexane | [12 empty] | 60 |  |  | 22 |  | 1.72 | 584 |  | 1420 |  |  | 9.97 | 22 |  | 60 |  |  | 10.1002/app.21157
4,4’-isopropylidenediphenol |  |  | 1 | trimesoyl chloride (265.5) | 0.15 | hexane | [12 empty] | 60 |  |  | 22 |  | 3.1 | 584 |  | 1420 |  |  | 9.97 | 30 |  | 75 |  |  | 10.1002/app.21157
4,4’-isopropylidenediphenol |  |  | 1 | trimesoyl chloride (265.5) | 0.15 | hexane | [12 empty] | 60 |  |  | 22 |  | 4.48 | 584 |  | 1420 |  |  | 9.97 | 35 |  | 78 |  |  | 10.1002/app.21157
2-Amino-1, 3-propanediol |  |  | 1 | trimesoyl chloride (265.5) | 0.0375 | hexane | 4-dimethylaminopyridine | 0.1 | triethylamine |  | 11.5 | [7 empty] | 70 | 15 | 40 | 15 | 50 | 5 | 1000 | 1000 | 1000 | 1000 |  | 7.1 | 45 | 60 | 92 | 16 |  | 10.1016/j.memsci.2017.07.054
2-Amino-1, 3-propanediol |  |  | 1 | trimesoyl chloride (265.5) | 0.075 | hexane | 4-dimethylaminopyridine | 0.1 | triethylamine |  | 11.5 | [7 empty] | 70 | 15 | 40 | 15 | 50 | 5 | 1000 | 1000 | 1000 | 1000 |  | 6 | 60 | 86 | 98 | 28 |  | 10.1016/j.memsci.2017.07.054
2-Amino-1, 3-propanediol |  |  | 1 | trimesoyl chloride (265.5) | 0.1125 | hexane | 4-dimethylaminopyridine | 0.1 | triethylamine |  | 11.5 | [7 empty] | 70 | 15 | 40 | 15 | 50 | 5 | 1000 | 1000 | 1000 | 1000 |  | 4.5 | 62 | 90 | 98 | 30 |  | 10.1016/j.memsci.2017.07.054
2-Amino-1, 3-propanediol |  |  | 1 | trimesoyl chloride (265.5) | 0.15 | hexane | 4-dimethylaminopyridine | 0.1 | triethylamine |  | 11.5 | [7 empty] | 70 | 15 | 40 | 15 | 50 | 5 | 1000 | 1000 | 1000 | 1000 |  | 3.5 | 64 | 91 | 98 | 34 |  | 10.1016/j.memsci.2017.07.054
2-Amino-1, 3-propanediol |  |  | 1 | trimesoyl chloride (265.5) | 0.225 | hexane | 4-dimethylaminopyridine | 0.1 | triethylamine |  | 11.5 | [7 empty] | 70 | 15 | 40 | 15 | 50 | 5 | 1000 | 1000 | 1000 | 1000 |  | 3 | 63 | 91 | 98 | 33 |  | 10.1016/j.memsci.2017.07.054
2-Amino-1, 3-propanediol |  |  | 1 | trimesoyl chloride (265.5) | 0.3 | hexane | 4-dimethylaminopyridine | 0.1 | triethylamine |  | 11.5 | [7 empty] | 70 | 15 | 40 | 15 | 50 | 5 | 1000 | 1000 | 1000 | 1000 |  | 2.5 | 65 | 91 | 98 | 35 |  | 10.1016/j.memsci.2017.07.054
2-Amino-1, 3-propanediol |  |  | 0.25 | trimesoyl chloride (265.5) | 0.075 | hexane | 4-dimethylaminopyridine | 0.025 | triethylamine |  | 11.5 | [7 empty] | 70 | 15 | 40 | 15 | 50 | 5 | 1000 | 1000 | 1000 | 1000 |  | 17.6 | 23 | 31 | 82 | 8 |  | 10.1016/j.memsci.2017.07.054
2-Amino-1, 3-propanediol |  |  | 0.5 | trimesoyl chloride (265.5) | 0.075 | hexane | 4-dimethylaminopyridine | 0.05 | triethylamine |  | 11.5 | [7 empty] | 70 | 15 | 40 | 15 | 50 | 5 | 1000 | 1000 | 1000 | 1000 |  | 9.5 | 44 | 68 | 95 | 20 |  | 10.1016/j.memsci.2017.07.054
2-Amino-1, 3-propanediol |  |  | 0.75 | trimesoyl chloride (265.5) | 0.075 | hexane | 4-dimethylaminopyridine | 0.075 | triethylamine |  | 11.5 | [7 empty] | 70 | 15 | 40 | 15 | 50 | 5 | 1000 | 1000 | 1000 | 1000 |  | 7.1 | 49 | 73 | 94 | 22 |  | 10.1016/j.memsci.2017.07.054
2-Amino-1, 3-propanediol |  |  | 1 | trimesoyl chloride (265.5) | 0.075 | hexane | 4-dimethylaminopyridine | 0.1 | triethylamine |  | 11.5 | [7 empty] | 70 | 15 | 40 | 15 | 50 | 5 | 1000 | 1000 | 1000 | 1000 |  | 6.1 | 57 | 85 | 96 | 28 |  | 10.1016/j.memsci.2017.07.054
2-Amino-1, 3-propanediol |  |  | 1.25 | trimesoyl chloride (265.5) | 0.075 | hexane | 4-dimethylaminopyridine | 0.125 | triethylamine |  | 11.5 | [7 empty] | 70 | 15 | 40 | 15 | 50 | 5 | 1000 | 1000 | 1000 | 1000 |  | 4.9 | 57 | 85 | 97 | 29 |  | 10.1016/j.memsci.2017.07.054
2-Amino-1, 3-propanediol |  |  | 1.5 | trimesoyl chloride (265.5) | 0.075 | hexane | 4-dimethylaminopyridine | 0.15 | triethylamine |  | 11.5 | [7 empty] | 70 | 15 | 40 | 15 | 50 | 5 | 1000 | 1000 | 1000 | 1000 |  | 4.6 | 56 | 86 | 97 | 29 |  | 10.1016/j.memsci.2017.07.054
2-Amino-1, 3-propanediol |  |  | 1.75 | trimesoyl chloride (265.5) | 0.075 | hexane | 4-dimethylaminopyridine | 0.175 | triethylamine |  | 11.5 | [7 empty] | 70 | 15 | 40 | 15 | 50 | 5 | 1000 | 1000 | 1000 | 1000 |  | 4.4 | 60 | 89 | 97 | 30 |  | 10.1016/j.memsci.2017.07.054
2-Amino-1, 3-propanediol |  |  | 2 | trimesoyl chloride (265.5) | 0.075 | hexane | 4-dimethylaminopyridine | 0.2 | triethylamine |  | 11.5 | [7 empty] | 70 | 15 | 40 | 15 | 50 | 5 | 1000 | 1000 | 1000 | 1000 |  | 4 | 64 | 91 | 96 | 35 |  | 10.1016/j.memsci.2017.07.054
2-Amino-1, 3-propanediol |  |  | 2.5 | trimesoyl chloride (265.5) | 0.075 | hexane | 4-dimethylaminopyridine | 0.25 | triethylamine |  | 11.5 | [7 empty] | 70 | 15 | 40 | 15 | 50 | 5 | 1000 | 1000 | 1000 | 1000 |  | 3.5 | 65 | 90 | 96 | 36 |  | 10.1016/j.memsci.2017.07.054
2-Amino-1, 3-propanediol |  |  | 3 | trimesoyl chloride (265.5) | 0.075 | hexane | 4-dimethylaminopyridine | 0.3 | triethylamine |  | 11.5 | [7 empty] | 70 | 15 | 40 | 15 | 50 | 5 | 1000 | 1000 | 1000 | 1000 |  | 6 | 40 | 47 | 70 | 11 |  | 10.1016/j.memsci.2017.07.054
2-Amino-1, 3-propanediol |  |  | 1 | trimesoyl chloride (265.5) | 0.075 | hexane | 4-dimethylaminopyridine | 0.001 | triethylamine |  | 11.5 | [7 empty] | 70 | 15 | 40 | 15 | 50 | 5 | 1000 | 1000 | 1000 | 1000 |  | 8.8 | 18 | 45 | 75 | 9 |  | 10.1016/j.memsci.2017.07.054
2-Amino-1, 3-propanediol |  |  | 1 | trimesoyl chloride (265.5) | 0.075 | hexane | 4-dimethylaminopyridine | 0.005 | triethylamine |  | 11.5 | [7 empty] | 70 | 15 | 40 | 15 | 50 | 5 | 1000 | 1000 | 1000 | 1000 |  | 3.5 | 48 | 75 | 85 | 19 |  | 10.1016/j.memsci.2017.07.054
2-Amino-1, 3-propanediol |  |  | 1 | trimesoyl chloride (265.5) | 0.075 | hexane | 4-dimethylaminopyridine | 0.01 | triethylamine |  | 11.5 | [7 empty] | 70 | 15 | 40 | 15 | 50 | 5 | 1000 | 1000 | 1000 | 1000 |  | 2.6 | 61 | 87 | 97 | 36 |  | 10.1016/j.memsci.2017.07.054
2-Amino-1, 3-propanediol |  |  | 1 | trimesoyl chloride (265.5) | 0.075 | hexane | 4-dimethylaminopyridine | 0.25 | triethylamine |  | 11.5 | [7 empty] | 70 | 15 | 40 | 15 | 50 | 5 | 1000 | 1000 | 1000 | 1000 |  | 3 | 61 | 92 | 97 | 35 |  | 10.1016/j.memsci.2017.07.054
2-Amino-1, 3-propanediol |  |  | 1 | trimesoyl chloride (265.5) | 0.075 | hexane | 4-dimethylaminopyridine | 0.5 | triethylamine |  | 11.5 | [7 empty] | 70 | 15 | 40 | 15 | 50 | 5 | 1000 | 1000 | 1000 | 1000 |  | 4 | 61 | 91 | 97 | 34 |  | 10.1016/j.memsci.2017.07.054
2-Amino-1, 3-propanediol |  |  | 1 | trimesoyl chloride (265.5) | 0.075 | hexane | 4-dimethylaminopyridine | 0.75 | triethylamine |  | 11.5 | [7 empty] | 70 | 15 | 40 | 15 | 50 | 5 | 1000 | 1000 | 1000 | 1000 |  | 4.5 | 60 | 90 | 97 | 34 |  | 10.1016/j.memsci.2017.07.054
2-Amino-1, 3-propanediol |  |  | 1 | trimesoyl chloride (265.5) | 0.075 | hexane | 4-dimethylaminopyridine | 0.15 | triethylamine |  | 11.5 | [7 empty] | 70 | 15 | 40 | 15 | 50 | 5 | 1000 | 1000 | 1000 | 1000 |  | 8 | 48 | 72 | 95 | 21 |  | 10.1016/j.memsci.2017.07.054
2-Amino-1, 3-propanediol |  |  | 1 | trimesoyl chloride (265.5) | 0.075 | hexane | 4-dimethylaminopyridine | 0.2 | triethylamine |  | 11.5 | [7 empty] | 70 | 15 | 40 | 15 | 50 | 5 | 1000 | 1000 | 1000 | 1000 |  | 10 | 43 | 60 | 94 | 16 |  | 10.1016/j.memsci.2017.07.054
2-Amino-1, 3-propanediol |  |  | 1 | trimesoyl chloride (265.5) | 0.075 | hexane | 4-dimethylaminopyridine | 0.3 | triethylamine |  | 11.5 | [7 empty] | 70 | 15 | 40 | 15 | 50 | 5 | 1000 | 1000 | 1000 | 1000 |  | 15.5 | 30 | 40 | 85 | 10 |  | 10.1016/j.memsci.2017.07.054
2-Amino-1, 3-propanediol |  |  | 1 | trimesoyl chloride (265.5) | 0.075 | hexane | 4-dimethylaminopyridine | 0.1 | triethylamine |  | 11.5 | [7 empty] | 15 | 30 | 40 | 15 | 50 | 5 | 1000 | 1000 | 1000 | 1000 |  | 8.5 | 52 | 72 | 93 | 25 |  | 10.1016/j.memsci.2017.07.054
2-Amino-1, 3-propanediol |  |  | 1 | trimesoyl chloride (265.5) | 0.075 | hexane | 4-dimethylaminopyridine | 0.1 | triethylamine |  | 11.5 | [7 empty] | 15 | 50 | 40 | 15 | 50 | 5 | 1000 | 1000 | 1000 | 1000 |  | 6.8 | 54 | 80 | 95 | 30 |  | 10.1016/j.memsci.2017.07.054
2-Amino-1, 3-propanediol |  |  | 1 | trimesoyl chloride (265.5) | 0.075 | hexane | 4-dimethylaminopyridine | 0.1 | triethylamine |  | 11.5 | [7 empty] | 15 | 70 | 40 | 15 | 50 | 5 | 1000 | 1000 | 1000 | 1000 |  | 6.1 | 58 | 84 | 96 | 29 |  | 10.1016/j.memsci.2017.07.054
2-Amino-1, 3-propanediol |  |  | 1 | trimesoyl chloride (265.5) | 0.075 | hexane | 4-dimethylaminopyridine | 0.1 | triethylamine |  | 11.5 | [7 empty] | 15 | 120 | 40 | 15 | 50 | 5 | 1000 | 1000 | 1000 | 1000 |  | 6 | 60 | 84 | 96 | 30 |  | 10.1016/j.memsci.2017.07.054
Pentaerythritol |  |  | 0.5 | trimesoyl chloride (265.5) | 0.3 | hexane | sodium phosphate |  |  |  | 12 | [7 empty] | 1200 | 40 | 60 | 43 | 30 | 5 |  |  | 1000 |  |  | 10.8 |  |  | 83 |  |  | 10.1016/j.apsusc.2017.04.173
Pentaerythritol |  |  | 1 | trimesoyl chloride (265.5) | 0.3 | hexane | sodium phosphate |  |  |  | 12 | [7 empty] | 1200 | 40 | 60 | 43 | 30 | 5 |  |  | 1000 |  |  | 3.6 |  |  | 90 |  |  | 10.1016/j.apsusc.2017.04.173
Pentaerythritol |  |  | 3 | trimesoyl chloride (265.5) | 0.3 | hexane | sodium phosphate |  |  |  | 12 | [7 empty] | 1200 | 40 | 60 | 43 | 30 | 5 |  |  | 1000 |  |  | 2.4 |  |  | 95 |  |  | 10.1016/j.apsusc.2017.04.173
Pentaerythritol |  |  | 5 | trimesoyl chloride (265.5) | 0.3 | hexane | sodium phosphate |  |  |  | 12 | [7 empty] | 1200 | 40 | 60 | 43 | 30 | 5 |  |  | 1000 |  |  | 1.4 |  |  | 98 |  |  | 10.1016/j.apsusc.2017.04.173
Pentaerythritol |  |  | 7 | trimesoyl chloride (265.5) | 0.3 | hexane | sodium phosphate |  |  |  | 12 | [7 empty] | 1200 | 40 | 60 | 43 | 30 | 5 |  |  | 1000 |  |  | 1.1 |  |  | 98 |  |  | 10.1016/j.apsusc.2017.04.173
Pentaerythritol |  |  | 5 | trimesoyl chloride (265.5) | 0.15 | hexane | sodium phosphate |  |  |  | 12 | [7 empty] | 1200 | 40 | 60 | 43 | 30 | 5 |  |  | 1000 |  |  | 2.1 |  |  | 97 |  |  | 10.1016/j.apsusc.2017.04.173
Pentaerythritol |  |  | 5 | trimesoyl chloride (265.5) | 0.3 | hexane | sodium phosphate |  |  |  | 12 | [7 empty] | 1200 | 40 | 60 | 43 | 30 | 5 | 1000 | 1000 | 1000 | 1000 |  | 1.4 | 50 | 68 | 98 | 26 |  | 10.1016/j.apsusc.2017.04.173
Pentaerythritol |  |  | 5 | trimesoyl chloride (265.5) | 0.6 | hexane | sodium phosphate |  |  |  | 12 | [7 empty] | 1200 | 40 | 60 | 43 | 30 | 5 |  |  | 1000 |  |  | 1.6 |  |  | 98 |  |  | 10.1016/j.apsusc.2017.04.173
Pentaerythritol |  |  | 5 | trimesoyl chloride (265.5) | 0.9 | hexane | sodium phosphate |  |  |  | 12 | [7 empty] | 1200 | 40 | 60 | 43 | 30 | 5 |  |  | 1000 |  |  | 1.7 |  |  | 96 |  |  | 10.1016/j.apsusc.2017.04.173
Pentaerythritol |  |  | 5 | trimesoyl chloride (265.5) | 1.2 | hexane | sodium phosphate |  |  |  | 12 | [7 empty] | 1200 | 40 | 60 | 43 | 30 | 5 |  |  | 1000 |  |  | 1.6 |  |  | 97 |  |  | 10.1016/j.apsusc.2017.04.173
Pentaerythritol |  |  | 5 | trimesoyl chloride (265.5) | 0.3 | hexane | sodium phosphate |  |  |  | 12 | [7 empty] | 300 | 40 | 60 | 43 | 30 | 5 |  |  | 1000 |  |  | 2.3 |  |  | 97 |  |  | 10.1016/j.apsusc.2017.04.173
Pentaerythritol |  |  | 5 | trimesoyl chloride (265.5) | 0.3 | hexane | sodium phosphate |  |  |  | 12 | [7 empty] | 600 | 40 | 60 | 43 | 30 | 5 |  |  | 1000 |  |  | 1.7 |  |  | 98 |  |  | 10.1016/j.apsusc.2017.04.173
Pentaerythritol |  |  | 5 | trimesoyl chloride (265.5) | 0.3 | hexane | sodium phosphate |  |  |  | 12 | [7 empty] | 1800 | 40 | 60 | 43 | 30 | 5 |  |  | 1000 |  |  | 1.2 |  |  | 98 |  |  | 10.1016/j.apsusc.2017.04.173
Pentaerythritol |  |  | 5 | trimesoyl chloride (265.5) | 0.3 | hexane | sodium phosphate |  |  |  | 12 | [7 empty] | 2400 | 40 | 60 | 43 | 30 | 5 |  |  | 1000 |  |  | 1.1 |  |  | 98 |  |  | 10.1016/j.apsusc.2017.04.173
Polyamidoamine |  |  | 0.5 | trimesoyl chloride (265.5) | 0.225 | hexane | [12 empty] | 15 | 5 | 80 | 23 | 50 | 6 | 200 | 2000 | 2000 |  |  | 3.12 | 41 | 93 | 92.4 |  |  | 10.1039/C6RA05716K
Polyamidoamine |  |  | 0.3 | trimesoyl chloride (265.5) | 0.225 | hexane | [12 empty] | 15 | 5 | 80 | 23 | 50 | 6 |  |  | 2000 |  |  | 3.15 |  |  | 84.4 |  |  | 10.1039/C6RA05716K
Polyamidoamine |  |  | 1 | trimesoyl chloride (265.5) | 0.225 | hexane | [12 empty] | 15 | 5 | 80 | 23 | 50 | 6 |  |  | 2000 |  |  | 2.5 |  |  | 94 |  |  | 10.1039/C6RA05716K
Polyamidoamine |  |  | 1.5 | trimesoyl chloride (265.5) | 0.225 | hexane | [12 empty] | 15 | 5 | 80 | 23 | 50 | 6 |  |  | 2000 |  |  | 3 |  |  | 95 |  |  | 10.1039/C6RA05716K
Polyamidoamine | Piperazine | 4 | 0.5 | trimesoyl chloride (265.5) | 0.225 | hexane | [12 empty] | 15 | 5 | 80 | 23 | 50 | 6 | 2000 | 2000 | 2000 |  |  | 5.3 | 32 | 93 | 91 |  |  | 10.1039/C6RA05716K
Polyamidoamine |  |  | 0.5 | trimesoyl chloride (265.5) | 0.075 | hexane | [12 empty] | 15 | 5 | 80 | 23 | 50 | 6 |  |  | 2000 |  |  | 4 |  |  | 58 |  |  | 10.1039/C6RA05716K
Polyamidoamine |  |  | 0.5 | trimesoyl chloride (265.5) | 0.15 | hexane | [12 empty] | 15 | 5 | 80 | 23 | 50 | 6 |  |  | 2000 |  |  | 3 |  |  | 85 |  |  | 10.1039/C6RA05716K
Polyamidoamine |  |  | 0.5 | trimesoyl chloride (265.5) | 0.3 | hexane | [12 empty] | 15 | 5 | 80 | 23 | 50 | 6 |  |  | 2000 |  |  | 2.7 |  |  | 88 |  |  | 10.1039/C6RA05716K
Polyamidoamine |  |  | 0.5 | trimesoyl chloride (265.5) | 0.225 | hexane | [12 empty] | 5 | 5 | 80 | 23 | 50 | 6 |  |  | 2000 |  |  | 6 |  |  | 86 |  |  | 10.1039/C6RA05716K
Polyamidoamine |  |  | 0.5 | trimesoyl chloride (265.5) | 0.225 | hexane | [12 empty] | 10 | 5 | 80 | 23 | 50 | 6 |  |  | 2000 |  |  | 3 |  |  | 90 |  |  | 10.1039/C6RA05716K
Polyamidoamine |  |  | 0.5 | trimesoyl chloride (265.5) | 0.225 | hexane | [12 empty] | 30 | 5 | 80 | 23 | 50 | 6 |  |  | 2000 |  |  | 3 |  |  | 86 |  |  | 10.1039/C6RA05716K
Polyamidoamine | Piperazine | 1.5 | 0.5 | trimesoyl chloride (265.5) | 0.225 | hexane | [12 empty] | 15 | 5 | 80 | 23 | 50 | 6 |  |  | 2000 |  |  | 5.5 |  |  | 86 |  |  | 10.1039/C6RA05716K
Polyamidoamine | Piperazine | 0.67 | 0.5 | trimesoyl chloride (265.5) | 0.225 | hexane | [12 empty] | 15 | 5 | 80 | 23 | 50 | 6 |  |  | 2000 |  |  | 5.9 |  |  | 87 |  |  | 10.1039/C6RA05716K
Polyamidoamine | Piperazine | 0.2 | 0.5 | trimesoyl chloride (265.5) | 0.225 | hexane | [12 empty] | 15 | 5 | 80 | 23 | 50 | 6 |  |  | 2000 |  |  | 4.1 |  |  | 95 |  |  | 10.1039/C6RA05716K
Polyamidoamine |  |  | 0.5 | trimesoyl chloride (265.5) | 0.225 | hexane | [12 empty] | 15 | 5 | 80 | 23 | 50 | 6 |  |  | 2000 |  |  | 3.5 |  |  | 99 |  |  | 10.1039/C6RA05716K
Potassium 2,5-bis(4-aminophenoxy)- benzenesulfonate |  |  | 0.05 | trimesoyl chloride (265.5) | 0.15 | hexane | triethylamine |  |  |  | 11 | [7 empty] | 120 | 5 | 60 | 24 | 35 | 6 |  |  | 1000 |  |  | 32 |  |  | 58 |  |  | 10.1021/acs.iecr.6b00409
Potassium 2,5-bis(4-aminophenoxy)- benzenesulfonate |  |  | 0.25 | trimesoyl chloride (265.5) | 0.15 | hexane | triethylamine |  |  |  | 11 | [7 empty] | 120 | 5 | 60 | 24 | 35 | 6 |  |  | 1000 |  |  | 6 |  |  | 93 |  |  | 10.1021/acs.iecr.6b00409
Potassium 2,5-bis(4-aminophenoxy)- benzenesulfonate |  |  | 0.5 | trimesoyl chloride (265.5) | 0.15 | hexane | triethylamine |  |  |  | 11 | [7 empty] | 120 | 5 | 60 | 24 | 35 | 6 |  |  | 1000 |  |  | 8 |  |  | 93 |  |  | 10.1021/acs.iecr.6b00409
Potassium 2,5-bis(4-aminophenoxy)- benzenesulfonate |  |  | 0.75 | trimesoyl chloride (265.5) | 0.15 | hexane | triethylamine |  |  |  | 11 | [7 empty] | 120 | 5 | 60 | 24 | 35 | 6 | 1000 | 1000 | 1000 | 1000 |  | 12 | 45 | 78 | 93 | 40 |  | 10.1021/acs.iecr.6b00409
Potassium 2,5-bis(4-aminophenoxy)- benzenesulfonate |  |  | 1 | trimesoyl chloride (265.5) | 0.15 | hexane | triethylamine |  |  |  | 11 | [7 empty] | 120 | 5 | 60 | 24 | 35 | 6 |  |  | 1000 |  |  | 14.5 |  |  | 79 |  |  | 10.1021/acs.iecr.6b00409
Potassium 2,5-bis(4-aminophenoxy)- benzenesulfonate |  |  | 0.75 | trimesoyl chloride (265.5) | 0.075 | hexane | triethylamine |  |  |  | 11 | [7 empty] | 120 | 5 | 60 | 24 | 35 | 6 |  |  | 1000 |  |  | 17 |  |  | 54 |  |  | 10.1021/acs.iecr.6b00409
Potassium 2,5-bis(4-aminophenoxy)- benzenesulfonate |  |  | 0.75 | trimesoyl chloride (265.5) | 0.1125 | hexane | triethylamine |  |  |  | 11 | [7 empty] | 120 | 5 | 60 | 24 | 35 | 6 |  |  | 1000 |  |  | 15.5 |  |  | 72 |  |  | 10.1021/acs.iecr.6b00409
Potassium 2,5-bis(4-aminophenoxy)- benzenesulfonate |  |  | 0.75 | trimesoyl chloride (265.5) | 0.1875 | hexane | triethylamine |  |  |  | 11 | [7 empty] | 120 | 5 | 60 | 24 | 35 | 6 |  |  | 1000 |  |  | 6.5 |  |  | 90 |  |  | 10.1021/acs.iecr.6b00409
Triethanolamine |  |  | 6 | trimesoyl chloride (265.5) | 0.3 | hexane | sodum dodecyl sulfate | 0.3 |  |  | 12 | [7 empty] | 2100 | 30 | 60 | 31 |  | 6 | 293 | 602 | 710 | 476 |  | 0.5 | 42 | 76 | 82 | 23 |  | 10.1016/j.memsci.2008.04.002
Triethanolamine |  |  | 0.5 | trimesoyl chloride (265.5) | 0.3 | hexane | sodum dodecyl sulfate | 0.3 |  |  | 12 | [7 empty] | 2100 | 30 | 60 | 33 |  | 6 |  | 602 | 710 |  |  | 0.6 |  | 77 | 83 |  |  | 10.1016/j.memsci.2010.09.015
Triethanolamine |  |  | 0.5 | trimesoyl chloride (265.5) | 0.3 | hexane | sodum dodecyl sulfate | 0.3 |  |  | 12 | [7 empty] | 2100 | 30 | 60 | 33 |  | 6 |  | 602 | 710 |  |  | 1.7 |  | 14 | 53 |  |  | 10.1016/j.memsci.2010.09.015
Triethanolamine |  |  | 0.5 | trimesoyl chloride (265.5) | 0.3 | hexane | sodum dodecyl sulfate | 0.3 |  |  | 12 | [7 empty] | 2100 | 30 | 60 | 33 |  | 6 |  | 602 | 710 |  |  | 2.8 |  | 25 | 70 |  |  | 10.1016/j.memsci.2010.09.015
Triethanolamine |  |  | 0.5 | trimesoyl chloride (265.5) | 0.3 | hexane | sodum dodecyl sulfate | 0.3 |  |  | 12 | [7 empty] | 2100 | 30 | 60 | 33 |  | 6 |  | 602 | 710 |  |  | 0.5 |  | 63 | 78 |  |  | 10.1016/j.memsci.2010.09.015
Triethanolamine |  |  | 0.5 | trimesoyl chloride (265.5) | 0.3 | hexane | sodum dodecyl sulfate | 0.3 |  |  | 12 | [7 empty] | 2100 | 30 | 60 | 33 |  | 6 |  | 602 | 710 |  |  | 0.4 |  | 78 | 80 |  |  | 10.1016/j.memsci.2010.09.015
Triethanolamine |  |  | 5 | trimesoyl chloride (265.5) | 0.3 | hexane | sodum dodecyl sulfate | 0.3 |  |  | 12 | [7 empty] | 2100 | 30 | 60 | 31 |  | 6 | 293 | 602 | 710 | 476 |  | 0.6 | 28 | 52 | 55 | 23 |  | 10.1016/j.memsci.2008.04.002
Triethanolamine |  |  | 6 | trimesoyl chloride (265.5) | 0.9 | hexane | [12 empty] | 2100 | 30 | 60 | 92 |  | 6 |  |  | 710 |  |  | 2 |  |  | 23 |  |  | 10.1016/j.memsci.2012.10.042
Triethanolamine |  |  | 6 | trimesoyl chloride (265.5) | 0.9 | hexane | [7 empty] | multi-walled carbon nanotube-COOH | 0.5 |  |  | tube | 2100 | 30 | 60 | 92 |  | 6 |  |  | 710 |  |  | 3.7 |  |  | 70 |  |  | 10.1016/j.memsci.2012.10.042
Triethanolamine |  |  | 6 | trimesoyl chloride (265.5) | 0.9 | hexane | sodum dodecyl sulfate | 0.3 | [5 empty] | multi-walled carbon nanotube-COOH | 0.5 |  |  | tube | 2100 | 30 | 60 | 92 |  | 6 | 342 |  | 710 |  |  | 3.5 | 20 |  | 78 |  |  | 10.1016/j.memsci.2012.10.042
Triethanolamine |  |  | 6 | trimesoyl chloride (265.5) | 0.9 | hexane | Trixton x-100 | 0.3 | [5 empty] | multi-walled carbon nanotube-COOH | 0.5 |  |  | tube | 2100 | 30 | 60 | 92 |  | 6 |  |  | 710 |  |  | 3.6 |  |  | 69 |  |  | 10.1016/j.memsci.2012.10.042
Triethanolamine |  |  | 6 | trimesoyl chloride (265.5) | 0.9 | hexane | cetyltrimethylammonium bromide | 0.3 | [5 empty] | multi-walled carbon nanotube-COOH | 0.5 |  |  | tube | 2100 | 30 | 60 | 92 |  | 6 |  |  | 710 |  |  | 6.4 |  |  | 43 |  |  | 10.1016/j.memsci.2012.10.042
Triethanolamine |  |  | 6 | trimesoyl chloride (265.5) | 0.225 | hexane | NaOH | 1 | [10 empty] | 15 |  | 22 | 121 | 50 | 4 | 584 |  |  |  |  | 1.6 | 5 |  |  |  |  | 10.1007/978-1-4614-6208-8_15
Triethanolamine |  |  | 6 | trimesoyl chloride (265.5) | 0.225 | hexane | NaOH | 1 | [10 empty] | 25 |  | 22 | 121 | 50 | 4 | 584 |  |  |  |  | 2.4 | 15 |  |  |  |  | 10.1007/978-1-4614-6208-8_15
Triethanolamine |  |  | 6 | trimesoyl chloride (265.5) | 0.225 | hexane | NaOH | 1 | [10 empty] | 35 |  | 22 | 121 | 50 | 4 | 584 |  |  |  |  | 4.3 | 22 |  |  |  |  | 10.1007/978-1-4614-6208-8_15
3,5-diaminobenzoic acid |  |  | 1 | isophthaloyal chloride (203.02) | 0.15 | hexane | [12 empty] | 90 | 5 | 80 | 35 | 160 | 17.24 | 2000 |  |  |  |  | 13.2 | 23 |  |  |  |  | 10.1016/j.memsci.2009.06.025
3,5-diaminobenzoic acid |  |  | 1 | trimesoyl chloride (265.5) | 0.15 | hexane | [12 empty] | 90 | 5 | 80 | 35 | 160 | 17.24 | 2000 |  |  |  |  | 5.6 | 67 |  |  |  |  | 10.1016/j.memsci.2009.06.025
N-methyl-diethanolamine |  |  | 0.5 | trimesoyl chloride (265.5) | 0.3 | hexane | sodum dodecyl sulfate | 0.3 |  |  | 12 | [7 empty] | 2100 | 30 | 60 | 33 |  | 6 |  | 602 | 710 |  |  | 1.4 |  | 65 | 44 |  |  | 10.1016/j.memsci.2010.09.015
N-methyl-diethanolamine |  |  | 0.5 | trimesoyl chloride (265.5) | 0.3 | hexane | sodum dodecyl sulfate | 0.3 |  |  | 12 | [7 empty] | 2100 | 30 | 60 | 33 |  | 6 |  | 602 | 710 |  |  | 0.9 |  | 76 | 82 |  |  | 10.1016/j.memsci.2010.09.015
N-methyl-diethanolamine |  |  | 0.5 | trimesoyl chloride (265.5) | 0.3 | hexane | sodum dodecyl sulfate | 0.3 |  |  | 12 | [7 empty] | 2100 | 30 | 60 | 33 |  | 6 |  | 602 | 710 |  |  | 0.5 |  | 83 | 85 |  |  | 10.1016/j.memsci.2010.09.015
N-methyl-diethanolamine |  |  | 0.5 | trimesoyl chloride (265.5) | 0.3 | hexane | sodum dodecyl sulfate | 0.3 |  |  | 12 | [7 empty] | 2100 | 30 | 60 | 33 |  | 6 |  | 602 | 710 |  |  | 0.6 |  | 78 | 75 |  |  | 10.1016/j.memsci.2010.09.015
N-methyl-diethanolamine |  |  | 0.5 | trimesoyl chloride (265.5) | 0.3 | hexane | sodum dodecyl sulfate | 0.3 |  |  | 12 | [7 empty] | 2100 | 30 | 60 | 33 |  | 6 |  | 602 | 710 |  |  | 0.9 |  | 70 | 68 |  |  | 10.1016/j.memsci.2010.09.015
Polyamidoamine |  |  | 0.58 | trimesoyl chloride (265.5) | 0.42 | hexane | sodum dodecyl sulfate | 0.01 | [10 empty] | 60 | 10 | 80 | 37 | 50 | 6 | 1000 | 1000 | 1000 | 1000 |  | 6.2 | 36 | 67 | 38 | 77 |  | 10.1016/j.memsci.2005.06.021
Polyamidoamine |  |  | 0.1 | trimesoyl chloride (265.5) | 0.15 | hexane | triethylamine | 2 | [10 empty] | 30 | 15 | 60 | 124 |  | 7 | 584 | 1200 | 1420 | 952 |  | 20.2 | 5 | 12 | 99 | 3 |  | 10.1016/j.memsci.2014.04.040
Polyamidoamine |  |  | 0.3 | trimesoyl chloride (265.5) | 0.15 | hexane | triethylamine | 2 | [10 empty] | 30 | 15 | 60 | 124 |  | 7 | 584 | 1200 | 1420 | 952 |  | 19.5 | 18 | 40 | 99 | 19 |  | 10.1016/j.memsci.2014.04.040
Polyamidoamine |  |  | 0.5 | trimesoyl chloride (265.5) | 0.15 | hexane | triethylamine | 2 | [10 empty] | 30 | 15 | 60 | 124 |  | 7 | 584 | 1200 | 1420 | 952 |  | 18.3 | 25 | 56 | 99 | 35 |  | 10.1016/j.memsci.2014.04.040
Polyamidoamine | Piperazine | 0.05 | 2.1 | trimesoyl chloride (265.5) | 0.15 | hexane | triethylamine | 2 | [10 empty] | 30 | 15 | 60 | 124 |  | 7 | 584 | 1200 | 1420 | 952 |  | 7.8 | 45 | 99 | 99 | 97 |  | 10.1016/j.memsci.2014.04.040
Polyamidoamine | Piperazine | 0.1 | 2.2 | trimesoyl chloride (265.5) | 0.15 | hexane | triethylamine | 2 | [10 empty] | 30 | 15 | 60 | 124 |  | 7 | 584 | 1200 | 1420 | 952 |  | 7.6 | 40 | 99 | 99 | 96 |  | 10.1016/j.memsci.2014.04.040
Polyamidoamine | Piperazine | 0.15 | 2.3 | trimesoyl chloride (265.5) | 0.15 | hexane | triethylamine | 2 | [10 empty] | 30 | 15 | 60 | 124 |  | 7 | 584 | 1200 | 1420 | 952 |  | 9 | 40 | 99 | 99 | 97 |  | 10.1016/j.memsci.2014.04.040
Polyamidoamine | Piperazine | 0.2 | 2.4 | trimesoyl chloride (265.5) | 0.15 | hexane | triethylamine | 2 | [10 empty] | 30 | 15 | 60 | 124 |  | 7 | 584 | 1200 | 1420 | 952 |  | 11 | 35 | 97 | 99 | 90 |  | 10.1016/j.memsci.2014.04.040
Polyamidoamine | Piperazine | 0.25 | 2.5 | trimesoyl chloride (265.5) | 0.15 | hexane | triethylamine | 2 | [10 empty] | 30 | 15 | 60 | 124 |  | 7 | 584 | 1200 | 1420 | 952 |  | 11.5 | 30 | 97 | 99 | 87 |  | 10.1016/j.memsci.2014.04.040
Polyamidoamine |  |  | 0.94 | trimesoyl chloride (265.5) | 0.42 | hexane | sodum dodecyl sulfate | 0.01 | [10 empty] | 60 | 10 | 80 | 37 | 50 | 6 | 1000 | 1000 | 1000 | 1000 |  | 7.6 | 48 | 72 | 47 | 84 |  | 10.1016/j.memsci.2005.06.021
Polyamidoamine |  |  | 5.17 | trimesoyl chloride (265.5) | 0.42 | hexane | sodum dodecyl sulfate | 0.01 | [10 empty] | 60 | 10 | 80 | 37 | 50 | 6 | 1000 | 1000 | 1000 | 1000 |  | 11.4 | 72 | 85 | 58 | 96 |  | 10.1016/j.memsci.2005.06.021
Glucouse |  |  | 2 | trimesoyl chloride (265.5) | 0.15 | hexane | 4-dimethylaminopyridine | 0.27 | [10 empty] | 300 | 5 | 70 | 28 |  | 10 | 2000 | 2000 | 2000 |  | 2000 | 4.4 | 55 | 75 | 95 |  | 67 | 10.1016/j.memsci.2015.12.064
Glucouse |  |  | 2 | trimesoyl chloride (265.5) | 0.15 | hexane | 4-dimethylaminopyridine | 0.27 | [10 empty] | 300 | 5 | 70 | 28 |  | 4 | 2000 | 2000 | 2000 |  | 2000 |  | 41 | 68 | 94 |  | 57 | 10.1016/j.memsci.2015.12.064
Glucouse |  |  | 2 | trimesoyl chloride (265.5) | 0.15 | hexane | 4-dimethylaminopyridine | 0.27 | [10 empty] | 300 | 5 | 70 | 28 |  | 6 | 2000 | 2000 | 2000 |  | 2000 |  | 45 | 70 | 94 |  | 62 | 10.1016/j.memsci.2015.12.064
Glucouse |  |  | 2 | trimesoyl chloride (265.5) | 0.15 | hexane | 4-dimethylaminopyridine | 0.27 | [10 empty] | 300 | 5 | 70 | 28 |  | 8 | 2000 | 2000 | 2000 |  | 2000 |  | 50 | 71 | 95 |  | 67 | 10.1016/j.memsci.2015.12.064
Glucouse |  |  | 2 | trimesoyl chloride (265.5) | 0.15 | hexane | 4-dimethylaminopyridine | 0.27 | [10 empty] | 300 | 5 | 70 | 28 |  | 12 | 2000 | 2000 | 2000 |  | 2000 |  | 56 | 79 | 96 |  | 66 | 10.1016/j.memsci.2015.12.064
1,3-cyclohexanebis(methylamine) |  |  | 2 | trimesoyl chloride (265.5) | 0.2 | hexane | [12 empty] | 10 | 3 | 65 | 47 | 90 | 10 | 2000 |  |  |  |  | 7.5 | 60 |  |  |  |  | 10.1016/j.memsci.2007.10.004
1,3-cyclohexanebis(methylamine) |  |  | 2 | trimesoyl chloride (265.5) | 0.2 | hexane | [12 empty] | 90 | 3 | 65 | 47 | 90 | 10 | 2000 |  |  |  |  | 5.5 | 74 |  |  |  |  | 10.1016/j.memsci.2007.10.004
1,4-Diazacycloheptane |  |  | 2 | trimesoyl chloride (265.5) | 0.15 | Isoparaphin-G | sodium hydroxide | 0.35 | [10 empty] | 60 | 8 | 60 | 72 |  | 10.3 |  |  | 2000 |  |  | 3.1 |  |  | 96 |  |  | 10.1021/acsomega.0c04064
1,4-Diazacycloheptane |  |  | 2 | trimesoyl chloride (265.5) | 0.15 | Isoparaphin-G | sodium hydroxide | 0.35 | [10 empty] | 60 | 8 | 60 | 72 |  | 10.3 |  | 2000 |  |  |  | 3.2 |  | 97 |  |  |  | 10.1021/acsomega.0c04064
1,4-Diazacycloheptane |  |  | 2 | trimesoyl chloride (265.5) | 0.15 | Isoparaphin-G | sodium hydroxide | 0.35 | [10 empty] | 60 | 8 | 60 | 72 |  | 10.3 | 2000 |  |  |  |  | 3.4 | 30 |  |  |  |  | 10.1021/acsomega.0c04064
1,4-Diazacycloheptane |  |  | 2 | trimesoyl chloride (265.5) | 0.15 | Isoparaphin-G | sodium hydroxide | 0.35 | [10 empty] | 60 | 8 | 60 | 72 |  | 10.3 | [11 empty] | 10.1021/acsomega.0c04064
1,4-Diazacycloheptane |  |  | 2 | trimesoyl chloride (265.5) | 0.15 | Isoparaphin-G | sodium hydroxide | 0.35 | [10 empty] | 60 | 8 | 60 | 72 |  | 10.3 | [11 empty] | 10.1021/acsomega.0c04064
Polyvinylamine |  |  | 0.6 | isophthaloyal chloride (203.02) | 0.08 | Isoparaphin-G | sodum dodecyl sulfate | 0.05 |  |  | 9.5 | [7 empty] | 60 | 10 | 80 | 74 | 100 | 6 | 1000 | 1000 | 1000 | 1000 |  | 4.15 | 61.2 | 91.8 | 70.5 | 96.7 |  | 10.1016/j.memsci.2011.05.061
Sericin |  |  | 0.25 | trimesoyl chloride (265.5) | 0.053 | Isoparaphin-G | sodum dodecyl sulfate | 0.005 |  |  | 9.5 | [7 empty] | 60 | 15 | 70 | 75 | 100 | 5 |  |  | 500 |  |  | 14.9 |  |  | 89.5 |  |  | 10.1016/j.memsci.2014.08.033
Sericin |  |  | 0.5 | trimesoyl chloride (265.5) | 0.053 | Isoparaphin-G | sodum dodecyl sulfate | 0.005 |  |  | 9.5 | [7 empty] | 60 | 15 | 70 | 75 | 100 | 5 |  |  | 500 |  |  | 13.5 |  |  | 92.5 |  |  | 10.1016/j.memsci.2014.08.033
Sericin |  |  | 0.5 | trimesoyl chloride (265.5) | 0.08 | Isoparaphin-G | sodum dodecyl sulfate | 0.005 |  |  | 9.5 | [7 empty] | 60 | 15 | 70 | 75 | 100 | 5 | 500 | 500 | 500 | 500 |  | 11.9 | 40 | 40 | 95.3 | 22 |  | 10.1016/j.memsci.2014.08.033
2,2′-Oxybis-ethylamine |  |  | 2 | trimesoyl chloride (265.5) | 0.15 | hexane | [12 empty] | 30 | 30 | 22 | 76 | 20 | 7 | 2000 | 2000 | 2000 |  |  | 5.9 | 20 | 55 | 80 |  |  | 10.1016/j.desal.2014.10.036
Dopamine |  |  | 0.1 | trimesoyl chloride (265.5) | 0.1 | heptane | [12 empty] | 120 |  | 22 | 77 | 29 | 2 |  | 1000 | 1000 |  |  | 10.5 |  | 25 | 55 |  |  | 10.1016/j.memsci.2014.04.018
Dopamine |  |  | 0.1 | trimesoyl chloride (265.5) | 0.2 | heptane | [12 empty] | 120 |  | 22 | 77 | 29 | 2 |  | 1000 | 1000 |  |  | 7.5 |  | 26 | 53 |  |  | 10.1016/j.memsci.2014.04.018
Dopamine |  |  | 0.1 | trimesoyl chloride (265.5) | 0.3 | heptane | [12 empty] | 120 |  | 22 | 77 | 29 | 2 |  | 1000 | 1000 |  |  | 7 |  | 27 | 59 |  |  | 10.1016/j.memsci.2014.04.018
Dopamine |  |  | 0.1 | trimesoyl chloride (265.5) | 0.4 | heptane | [12 empty] | 120 |  | 22 | 77 | 29 | 2 |  | 1000 | 1000 |  |  | 8 |  | 27 | 64 |  |  | 10.1016/j.memsci.2014.04.018
Dopamine |  |  | 0.1 | trimesoyl chloride (265.5) | 0.5 | heptane | [12 empty] | 120 |  | 22 | 77 | 29 | 2 |  | 1000 | 1000 |  |  | 8.5 |  | 25 | 70 |  |  | 10.1016/j.memsci.2014.04.018
Dopamine |  |  | 0.05 | trimesoyl chloride (265.5) | 0.2 | heptane | [12 empty] | 120 |  | 22 | 77 | 29 | 2 |  | 1000 | 1000 |  |  | 30 |  | 6 | 35 |  |  | 10.1016/j.memsci.2014.04.018
Dopamine |  |  | 0.2 | trimesoyl chloride (265.5) | 0.2 | heptane | [12 empty] | 120 |  | 22 | 77 | 29 | 2 |  | 1000 | 1000 |  |  | 4.5 |  | 32 | 68 |  |  | 10.1016/j.memsci.2014.04.018
Dopamine |  |  | 0.3 | trimesoyl chloride (265.5) | 0.2 | heptane | [12 empty] | 120 |  | 22 | 77 | 29 | 2 |  | 1000 | 1000 |  |  | 3.5 |  | 32 | 65 |  |  | 10.1016/j.memsci.2014.04.018
Dopamine |  |  | 0.5 | trimesoyl chloride (265.5) | 0.2 | heptane | [12 empty] | 120 |  | 22 | 77 | 29 | 2 |  | 1000 | 1000 |  |  | 2 |  | 31 | 70 |  |  | 10.1016/j.memsci.2014.04.018
Tannic acid |  |  | 0.1 | trimesoyl chloride (265.5) | 0.1 | hexane |  |  |  |  | 7 | [7 empty] | 180 |  |  | 79 | 50 | 2 | 585 | 1200 | 1420 |  |  | 50.2 | 1 | 5 | 3 |  |  | 10.1016/j.memsci.2012.11.059
Tannic acid |  |  | 0.2 | trimesoyl chloride (265.5) | 0.1 | hexane |  |  |  |  | 7 | [7 empty] | 180 |  |  | 79 | 50 | 2 | 585 | 1200 | 1420 |  |  | 12.5 | 5 | 14 | 13 |  |  | 10.1016/j.memsci.2012.11.059
Tannic acid |  |  | 0.3 | trimesoyl chloride (265.5) | 0.1 | hexane |  |  |  |  | 7 | [7 empty] | 180 |  |  | 79 | 50 | 2 | 585 | 1200 | 1420 |  |  | 18.4 | 20 | 40 | 39 |  |  | 10.1016/j.memsci.2012.11.059
Tannic acid |  |  | 0.4 | trimesoyl chloride (265.5) | 0.1 | hexane |  |  |  |  | 7 | [7 empty] | 180 |  |  | 79 | 50 | 2 | 585 | 1200 | 1420 |  |  | 20.1 | 22 | 45 | 43 |  |  | 10.1016/j.memsci.2012.11.059
Tannic acid |  |  | 0.5 | trimesoyl chloride (265.5) | 0.1 | hexane |  |  |  |  | 7 | [7 empty] | 180 |  |  | 79 | 50 | 2 | 585 | 1200 | 1420 |  |  | 23.4 | 15 | 50 | 48 |  |  | 10.1016/j.memsci.2012.11.059
Tannic acid |  |  | 0.5 | trimesoyl chloride (265.5) | 0.2 | hexane |  |  |  |  | 7 | [7 empty] | 180 |  |  | 79 | 50 | 2 | 585 | 1200 | 1420 |  |  | 24.8 | 11 | 32 | 31 |  |  | 10.1016/j.memsci.2012.11.059
Tannic acid |  |  | 0.5 | trimesoyl chloride (265.5) | 0.3 | hexane |  |  |  |  | 7 | [7 empty] | 180 |  |  | 79 | 50 | 2 | 585 | 1200 | 1420 |  |  | 22.4 | 10 | 26 | 25 |  |  | 10.1016/j.memsci.2012.11.059
Tannic acid |  |  | 0.5 | trimesoyl chloride (265.5) | 0.4 | hexane |  |  |  |  | 7 | [7 empty] | 180 |  |  | 79 | 50 | 2 | 585 | 1200 | 1420 |  |  | 18.2 | 5 | 18 | 17 |  |  | 10.1016/j.memsci.2012.11.059
Tannic acid |  |  | 0.5 | trimesoyl chloride (265.5) | 0.5 | hexane |  |  |  |  | 7 | [7 empty] | 180 |  |  | 79 | 50 | 2 | 585 | 1200 | 1420 |  |  | 13.6 | 1 | 12 | 12 |  |  | 10.1016/j.memsci.2012.11.059
Tannic acid |  |  | 0.03 | Isophorone diisocyanate (222.3) | 0.375 | hexane |  |  |  |  | 7 |  |  | graphene oxide quantum dots | 0.25 |  |  | dot | 600 | 5 | 60 | 135 |  | 2 |  |  | 1000 |  |  | 8 |  |  | 66.7 |  |  | 10.1021/acsami.6b12826
Tannic acid |  |  | 0.03 | Isophorone diisocyanate (222.3) | 0.375 | hexane |  |  |  |  | 7 |  |  | graphene oxide quantum dots | 0.5 |  |  | dot | 600 | 5 | 60 | 135 |  | 2 | 1000 | 1000 | 1000 | 1000 |  | 9 | 16 | 30 | 65.7 |  |  | 10.1021/acsami.6b12826
Tannic acid |  |  | 0.03 | Isophorone diisocyanate (222.3) | 0.375 | hexane |  |  |  |  | 7 |  |  | graphene oxide quantum dots | 0.75 |  |  | dot | 600 | 5 | 60 | 135 |  | 2 |  |  | 1000 |  |  | 10.5 |  |  | 62.7 |  |  | 10.1021/acsami.6b12826
Tannic acid |  |  | 0.03 | Isophorone diisocyanate (222.3) | 0.375 | hexane |  |  |  |  | 7 |  |  | graphene oxide quantum dots | 1 |  |  | dot | 600 | 5 | 60 | 135 |  | 2 |  |  | 1000 |  |  | 11.5 |  |  | 57.1 |  |  | 10.1021/acsami.6b12826
3,5-diaminobenzoylpiperazine |  |  | 1 | trimesoyl chloride (265.5) | 0.25 | hexane | sodum dodecyl sulfate | 0.05 | [10 empty] | 120 | 15 | 70 | 81 | 67 | 4 | 1500 | 1500 | 1500 | 1500 |  | 14 | 18 | 86 | 96 | 40 |  | 10.1016/S1004-9541(11)60163-8
3,5-diaminobenzoylpiperazine |  |  | 1.5 | trimesoyl chloride (265.5) | 0.25 | hexane | sodum dodecyl sulfate | 0.05 | [10 empty] | 120 | 15 | 70 | 81 | 67 | 4 | 1500 | 1500 | 1500 | 1500 |  | 12 | 20 | 90 | 98 | 48 |  | 10.1016/S1004-9541(11)60163-8
3,5-diaminobenzoylpiperazine |  |  | 2 | trimesoyl chloride (265.5) | 0.25 | hexane | sodum dodecyl sulfate | 0.05 | [10 empty] | 120 | 15 | 70 | 81 | 67 | 4 | 1500 | 1500 | 1500 | 1500 |  | 10.5 | 19 | 88 | 96 | 43 |  | 10.1016/S1004-9541(11)60163-8
3,5-diaminobenzoylpiperazine |  |  | 2.5 | trimesoyl chloride (265.5) | 0.25 | hexane | sodum dodecyl sulfate | 0.05 | [10 empty] | 120 | 15 | 70 | 81 | 67 | 4 | 1500 | 1500 | 1500 | 1500 |  | 9 | 19 | 86 | 96 | 40 |  | 10.1016/S1004-9541(11)60163-8
3,5-diaminobenzoylpiperazine |  |  | 3 | trimesoyl chloride (265.5) | 0.25 | hexane | sodum dodecyl sulfate | 0.05 | [10 empty] | 120 | 15 | 70 | 81 | 67 | 4 | 1500 | 1500 | 1500 | 1500 |  | 7 | 18 | 85 | 95 | 39 |  | 10.1016/S1004-9541(11)60163-8
4-aminobenzoylpiperazine |  |  | 0.5 | trimesoyl chloride (265.5) | 0.25 | hexane | sodum dodecyl sulfate | 0.05 | [10 empty] | 120 | 15 | 70 | 85 | 67 | 4 | 1500 | 1500 | 1500 | 1500 |  | 13.5 | 16 | 89 | 96 | 37 |  | 10.1080/01496395.2012.685546
4-aminobenzoylpiperazine |  |  | 1 | trimesoyl chloride (265.5) | 0.25 | hexane | sodum dodecyl sulfate | 0.05 | [10 empty] | 120 | 15 | 70 | 85 | 67 | 4 | 1500 | 1500 | 1500 | 1500 |  | 11.5 | 20 | 91 | 98 | 46 |  | 10.1080/01496395.2012.685546
4-aminobenzoylpiperazine |  |  | 2 | trimesoyl chloride (265.5) | 0.25 | hexane | sodum dodecyl sulfate | 0.05 | [10 empty] | 120 | 15 | 70 | 85 | 67 | 4 | 1500 | 1500 | 1500 | 1500 |  | 10.5 | 16 | 80 | 96 | 42 |  | 10.1080/01496395.2012.685546
4-aminobenzoylpiperazine |  |  | 3 | trimesoyl chloride (265.5) | 0.25 | hexane | sodum dodecyl sulfate | 0.05 | [10 empty] | 120 | 15 | 70 | 85 | 67 | 4 | 1500 | 1500 | 1500 | 1500 |  | 9 | 15 | 50 | 79 | 36 |  | 10.1080/01496395.2012.685546
4-aminobenzoylpiperazine |  |  | 4 | trimesoyl chloride (265.5) | 0.25 | hexane | sodum dodecyl sulfate | 0.05 | [10 empty] | 120 | 15 | 70 | 85 | 67 | 4 | 1500 | 1500 | 1500 | 1500 |  | 7 | 12 | 45 | 39 | 34 |  | 10.1080/01496395.2012.685546
4-aminobenzoylpiperazine |  |  | 1 | trimesoyl chloride (265.5) | 0.25 | hexane | sodum dodecyl sulfate | 0.05 | [10 empty] | 120 | 15 | 60 | 85 | 67 | 4 | 1500 | 1500 | 1500 | 1500 |  | 7 | 29 | 93 | 98 | 60 |  | 10.1080/01496395.2012.685546
4-aminobenzoylpiperazine |  |  | 1 | trimesoyl chloride (265.5) | 0.25 | hexane | sodum dodecyl sulfate | 0.05 | [10 empty] | 120 | 15 | 80 | 85 | 67 | 4 | 1500 | 1500 | 1500 | 1500 |  | 5 | 35 | 95 | 98 | 59 |  | 10.1080/01496395.2012.685546
4-aminobenzoylpiperazine |  |  | 1 | trimesoyl chloride (265.5) | 0.25 | hexane | sodum dodecyl sulfate | 0.05 | [10 empty] | 120 | 15 | 90 | 85 | 67 | 4 | 1500 | 1500 | 1500 | 1500 |  | 4 | 26 | 90 | 96 | 50 |  | 10.1080/01496395.2012.685546
4-aminobenzoylpiperazine |  |  | 1 | trimesoyl chloride (265.5) | 0.25 | hexane | sodum dodecyl sulfate | 0.05 | [10 empty] | 120 | 15 | 100 | 85 | 67 | 4 | 1500 | 1500 | 1500 | 1500 |  | 3.5 | 20 | 84 | 93 | 45 |  | 10.1080/01496395.2012.685546
N-aminoethyl piperazine propane sulfonate |  |  | 2.8 | trimesoyl chloride (265.5) | 0.3 | toluene |  |  |  |  | 11.5 | [7 empty] | 120 | 15 | 60 | 103 | 30 | 6 | 1000 |  | 1000 |  |  | 15 | 13 |  | 78 |  |  | 10.1039/C5RA18640D
1,4-Diaminocyclohexane |  |  | 2 | trimesoyl chloride (265.5) | 0.375 | hexane | [12 empty] | 15 | 5 | 80 | 89 | 70 | 6 | 2000 | 2000 | 2000 | 2000 |  | 15.3 | 25 | 88 | 96 | 77 |  | 10.1039/C5RA02560E
1,4-Diaminocyclohexane |  |  | 2 | trimesoyl chloride (265.5) | 0.375 | hexane | sodium N-cyclohexylsulfamate | 0.07 | [10 empty] | 15 | 5 | 80 | 89 | 70 | 6 | 2000 | 2000 | 2000 | 2000 |  | 15.5 | 26 | 90 | 98 | 80 |  | 10.1039/C5RA02560E
2,2 0-bis(1-hydroxyl-1-trifluoromethyl-2,2,2-trifluo-roethyl)-4,4'-methylenedianiline |  |  | 1 | trimesoyl chloride (265.5) | 0.15 | hexane | [12 empty] | 5 | 5 | 80 | 107 | 50 | 6 |  |  | 1000 |  |  | 2.5 |  |  | 82.5 |  |  | 10.1080/01496395.2012.692424
2,2 0-bis(1-hydroxyl-1-trifluoromethyl-2,2,2-trifluo-roethyl)-4,4'-methylenedianiline |  |  | 1 | trimesoyl chloride (265.5) | 0.15 | hexane | [12 empty] | 10 | 5 | 80 | 107 | 50 | 6 | 1000 | 1000 | 1000 | 1000 |  | 1.7 | 10 | 55 | 85.1 | 29 |  | 10.1080/01496395.2012.692424
2,2 0-bis(1-hydroxyl-1-trifluoromethyl-2,2,2-trifluo-roethyl)-4,4'-methylenedianiline |  |  | 1 | trimesoyl chloride (265.5) | 0.15 | hexane | [12 empty] | 20 | 5 | 80 | 107 | 50 | 6 |  |  | 1000 |  |  | 1.5 |  |  | 84.8 |  |  | 10.1080/01496395.2012.692424
2,2 0-bis(1-hydroxyl-1-trifluoromethyl-2,2,2-trifluo-roethyl)-4,4'-methylenedianiline |  |  | 1 | trimesoyl chloride (265.5) | 0.15 | hexane | [12 empty] | 30 | 5 | 80 | 107 | 50 | 6 |  |  | 1000 |  |  | 1.4 |  |  | 84.9 |  |  | 10.1080/01496395.2012.692424
2,2 0-bis(1-hydroxyl-1-trifluoromethyl-2,2,2-trifluo-roethyl)-4,4'-methylenedianiline |  |  | 1 | trimesoyl chloride (265.5) | 0.15 | hexane | [12 empty] | 45 | 5 | 80 | 107 | 50 | 6 |  |  | 1000 |  |  | 1.3 |  |  | 85 |  |  | 10.1080/01496395.2012.692424
2,2 0-bis(1-hydroxyl-1-trifluoromethyl-2,2,2-trifluo-roethyl)-4,4'-methylenedianiline |  |  | 1 | trimesoyl chloride (265.5) | 0.05 | hexane | [12 empty] | 10 | 5 | 80 | 107 | 50 | 6 |  |  | 1000 |  |  | 8 |  |  | 68 |  |  | 10.1080/01496395.2012.692424
2,2 0-bis(1-hydroxyl-1-trifluoromethyl-2,2,2-trifluo-roethyl)-4,4'-methylenedianiline |  |  | 1 | trimesoyl chloride (265.5) | 0.1 | hexane | [12 empty] | 10 | 5 | 80 | 107 | 50 | 6 |  |  | 1000 |  |  | 3.4 |  |  | 82 |  |  | 10.1080/01496395.2012.692424
2,2 0-bis(1-hydroxyl-1-trifluoromethyl-2,2,2-trifluo-roethyl)-4,4'-methylenedianiline |  |  | 1 | trimesoyl chloride (265.5) | 0.2 | hexane | [12 empty] | 10 | 5 | 80 | 107 | 50 | 6 |  |  | 1000 |  |  | 1.6 |  |  | 84 |  |  | 10.1080/01496395.2012.692424
2,2 0-bis(1-hydroxyl-1-trifluoromethyl-2,2,2-trifluo-roethyl)-4,4'-methylenedianiline |  |  | 1 | trimesoyl chloride (265.5) | 0.25 | hexane | [12 empty] | 10 | 5 | 80 | 107 | 50 | 6 |  |  | 1000 |  |  | 1.5 |  |  | 85 |  |  | 10.1080/01496395.2012.692424
2,2 0-bis(1-hydroxyl-1-trifluoromethyl-2,2,2-trifluo-roethyl)-4,4'-methylenedianiline |  |  | 1 | trimesoyl chloride (265.5) | 0.15 | hexane | [12 empty] | 10 | 0 | 80 | 107 | 50 | 6 |  |  | 1000 |  |  | 2.5 |  |  | 81 |  |  | 10.1080/01496395.2012.692424
2,2 0-bis(1-hydroxyl-1-trifluoromethyl-2,2,2-trifluo-roethyl)-4,4'-methylenedianiline |  |  | 1 | trimesoyl chloride (265.5) | 0.15 | hexane | [12 empty] | 10 | 2.5 | 80 | 107 | 50 | 6 |  |  | 1000 |  |  | 2 |  |  | 84 |  |  | 10.1080/01496395.2012.692424
2,2 0-bis(1-hydroxyl-1-trifluoromethyl-2,2,2-trifluo-roethyl)-4,4'-methylenedianiline |  |  | 1 | trimesoyl chloride (265.5) | 0.15 | hexane | [12 empty] | 10 | 10 | 80 | 107 | 50 | 6 |  |  | 1000 |  |  | 2.7 |  |  | 84 |  |  | 10.1080/01496395.2012.692424
Melamine |  |  | 2 | trimesoyl chloride (265.5) | 0.13 | cyclohexane | [12 empty] | 40 | 5 | 70 | 94 |  | 10 | 1000 |  | 1000 |  |  | 3.3 | 24 |  | 78 |  |  | 10.1016/j.memsci.2012.08.017
Melamine |  |  | 2 | trimesoyl chloride (265.5) | 0.13 | cyclohexane | [12 empty] | 30 | 5 | 70 | 94 |  | 10 | 1000 |  | 1000 |  |  | 3.5 | 20 |  | 74 |  |  | 10.1016/j.memsci.2012.08.017
Melamine |  |  | 2 | trimesoyl chloride (265.5) | 0.13 | cyclohexane | [12 empty] | 50 | 5 | 70 | 94 |  | 10 | 1000 |  | 1000 |  |  | 3.5 | 11 |  | 64 |  |  | 10.1016/j.memsci.2012.08.017
Melamine |  |  | 2 | trimesoyl chloride (265.5) | 0.13 | cyclohexane | [12 empty] | 60 | 5 | 70 | 94 |  | 10 | 1000 |  | 1000 |  |  | 3 | 9 |  | 62 |  |  | 10.1016/j.memsci.2012.08.017
Melamine |  |  | 1 | trimesoyl chloride (265.5) | 0.13 | cyclohexane | [12 empty] | 40 | 5 | 70 | 94 |  | 10 | 1000 |  | 1000 |  |  | 3.5 | 20 |  | 71 |  |  | 10.1016/j.memsci.2012.08.017
Melamine |  |  | 1.5 | trimesoyl chloride (265.5) | 0.13 | cyclohexane | [12 empty] | 40 | 5 | 70 | 94 |  | 10 | 1000 |  | 1000 |  |  | 3.2 | 28 |  | 75 |  |  | 10.1016/j.memsci.2012.08.017
Melamine |  |  | 2.5 | trimesoyl chloride (265.5) | 0.13 | cyclohexane | [12 empty] | 40 | 5 | 70 | 94 |  | 10 | 1000 |  | 1000 |  |  | 2.5 | 14 |  | 72 |  |  | 10.1016/j.memsci.2012.08.017
Polyethyleneimine |  |  | 3 | trimesoyl chloride (265.5) | 0.1 | hexane | [12 empty] | 60 | 5 | 22 | 126 | 148 | 10 | 1000 |  |  | 1000 |  | 4.8 | 81.9 |  | 98.5 |  |  | 10.1021/acssuschemeng.6b01299
Polyethyleneimine |  |  | 3 | trimesoyl chloride (265.5) | 0.1 | hexane | [12 empty] | 60 | 5 | 22 | 126 | 148 | 10 | 1000 |  |  | 1000 |  | 7.3 | 61 |  | 88.2 |  |  | 10.1021/acssuschemeng.6b01299
Fluorinated polyamine |  |  | 3 | trimesoyl chloride (265.5) | 0.29 | heptane | [12 empty] | 120 | 30 | 22 | 130 | 59 | 2 | 1000 | 1000 | 1000 | 1000 |  | 7 | 22 | 43 | 51 | 21 |  | 10.1021/acs.iecr.5b01950
Piperazine |  |  | 1 | trimesoyl chloride (265.5) | 0.8 | hexane | triethylamine | 1 | sodum dodecyl sulfate | 0.1 |  |  |  | hyperbranched starch modified GO | 0.2 |  |  | sheet | 60 | 8 | 90 | 139 | 10 | 8 | 1000 | 1000 | 1000 | 1000 |  | 10 | 50 | 93 | 96.4 | 40 |  | doi.org/10.1016/j.jece.2019.103300
Piperazine |  |  | 0.25 | trimesoyl chloride (265.5) | 0.038 | hexane | [7 empty] | GO | 0.005 |  |  | sheet | 60 | 3 | 80 | 141 |  | 4 |  | 1000 | 1000 |  |  | 12.76 |  | 89 | 95.5 |  |  | doi.org/10.1016/j.memsci.2018.08.047
Piperazine |  |  | 0.25 | trimesoyl chloride (265.5) | 0.038 | hexane | [7 empty] | GO | 0.01 |  |  | sheet | 60 | 3 | 80 | 141 |  | 4 |  | 1000 | 1000 |  |  | 15.64 |  | 90.5 | 96.56 |  |  | doi.org/10.1016/j.memsci.2018.08.047
Piperazine |  |  | 0.25 | trimesoyl chloride (265.5) | 0.038 | hexane | [7 empty] | GO | 0.015 |  |  | sheet | 60 | 3 | 80 | 141 |  | 4 |  | 1000 | 1000 |  |  | 8.78 |  | 92.5 | 98.5 |  |  | doi.org/10.1016/j.memsci.2018.08.047
Piperazine |  |  | 0.35 | trimesoyl chloride (265.5) | 0.1 | hexane | triethylamine | 2 | camphor sulfonic acid | 1 |  |  |  | hydrophilic hollow nanocubes | 0.04 |  |  | cube | 60 | 15 | 60 | 142 | 20 | 6 | 1000 |  | 1000 |  |  | 3.33 | 47.4 |  | 95.2 |  |  | doi.org/10.1021/acsami.8b19121
Piperazine |  |  | 0.35 | trimesoyl chloride (265.5) | 0.1 | hexane | triethylamine | 2 | camphor sulfonic acid | 1 |  |  |  | ZIF-8 | 0.04 |  |  | rhombic dodecahedron | 60 | 15 | 60 | 142 | 20 | 6 | 1000 |  | 1000 |  |  | 2.17 | 42 |  | 93 |  |  | doi.org/10.1021/acsami.8b19121
Piperazine |  |  | 0.25 | trimesoyl chloride (265.5) | 0.1 | hexane | sodum dodecyl sulfate | 0.1 | sodium carbonate | 0.1 |  |  |  | ZIF-8/GO | 0.1 |  |  | rhombic dodecahedron on sheet | 180 | 15 | 70 | 143 | 10 | 4 | 1000 | 1000 | 1000 | 1000 |  | 4.38 | 34 | 78 | 100 | 12 |  | doi.org/10.1021/acsami.6b06992
Piperazine |  |  | 0.25 | trimesoyl chloride (265.5) | 0.1 | hexane | sodum dodecyl sulfate | 0.1 | sodium carbonate | 0.1 |  |  |  | ZIF-8/GO | 0.2 |  |  | rhombic dodecahedron on sheet | 180 | 15 | 70 | 143 | 10 | 4 | 1000 | 1000 | 1000 | 1000 |  | 4.5 | 35 | 77 | 100 | 13 |  | doi.org/10.1021/acsami.6b06992
Piperazine |  |  | 0.25 | trimesoyl chloride (265.5) | 0.1 | hexane | sodum dodecyl sulfate | 0.1 | sodium carbonate | 0.1 |  |  |  | ZIF-8/GO | 0.3 |  |  | rhombic dodecahedron on sheet | 180 | 15 | 70 | 143 | 10 | 4 | 1000 | 1000 | 1000 | 1000 |  | 2.75 | 50 | 80 | 100 | 20 |  | doi.org/10.1021/acsami.6b06992
Piperazine |  |  | 0.5 | trimesoyl chloride (265.5) | 0.15 | hexane | triethylamine |  |  |  | 11 |  |  | sulfonated multi-walled carbon nanotube | 0.005 |  |  | tube | 60 | 5 | 60 | 144 | 20 | 6 |  |  | 1000 |  |  | 10.83 |  |  | 97 |  |  | doi.org/10.1016/j.memsci.2016.11.032
Piperazine |  |  | 0.5 | trimesoyl chloride (265.5) | 0.15 | hexane | triethylamine |  |  |  | 11 |  |  | sulfonated multi-walled carbon nanotube | 0.01 |  |  | tube | 60 | 5 | 60 | 144 | 20 | 6 | 1000 | 1000 | 1000 | 1000 |  | 13.33 | 48 | 92.5 | 98 | 62 |  | doi.org/10.1016/j.memsci.2016.11.032
Piperazine |  |  | 0.5 | trimesoyl chloride (265.5) | 0.15 | hexane | triethylamine |  |  |  | 11 |  |  | sulfonated multi-walled carbon nanotube | 0.015 |  |  | tube | 60 | 5 | 60 | 144 | 20 | 6 |  |  | 1000 |  |  | 12.33 |  |  | 97 |  |  | doi.org/10.1016/j.memsci.2016.11.032
Piperazine |  |  | 0.5 | trimesoyl chloride (265.5) | 0.15 | hexane | triethylamine |  |  |  | 11 |  |  | sulfonated multi-walled carbon nanotube | 0.02 |  |  | tube | 60 | 5 | 60 | 144 | 20 | 6 |  |  | 1000 |  |  | 10.33 |  |  | 96 |  |  | doi.org/10.1016/j.memsci.2016.11.032
Piperazine |  |  | 1 | trimesoyl chloride (265.5) | 0.4 | hexane | triethylamine | 3 | camphor sulfonic acid | 3 |  |  |  | polypyrrole modified multi-walled carbon nanotube | 0.005 |  |  | tube | 120 | 10 | 70 | 145 |  | 10 |  |  | 2000 |  |  | 8.89 |  |  | 97.5 |  |  | doi.org/10.1016/j.seppur.2017.04.037
Piperazine |  |  | 0.35 | trimesoyl chloride (265.5) | 0.1 | hexane | triethylamine | 2 | camphor sulfonic acid | 1 | [5 empty] | UiO-66 | 0.012 | octahedral | 60 | 15 | 60 | 146 | 20 | 4 |  |  | 1000 |  |  | 14.2 |  |  | 96.8 |  |  | doi.org/10.1039/D0CC01556C
Piperazine |  |  | 0.35 | trimesoyl chloride (265.5) | 0.1 | hexane | triethylamine | 2 | camphor sulfonic acid | 1 | [5 empty] | UiO-66-NH2 | 0.012 | octahedral | 60 | 15 | 60 | 146 | 20 | 4 |  |  | 1000 |  |  | 15 |  |  | 97.3 |  |  | doi.org/10.1039/D0CC01556C
Piperazine |  |  | 0.35 | trimesoyl chloride (265.5) | 0.1 | hexane | triethylamine | 2 | camphor sulfonic acid | 1 | [5 empty] | defect engineered-UiO-66-NH2 | 0.012 | octahedral | 60 | 15 | 60 | 146 | 20 | 4 | 1000 | 1000 | 1000 | 1000 |  | 20.2 | 24 | 82 | 97.9 | 10 |  | doi.org/10.1039/D0CC01556C
Piperazine |  |  | 0.35 | trimesoyl chloride (265.5) | 0.1 | hexane | triethylamine | 2 | camphor sulfonic acid | 1 | [5 empty] | defect engineered-UiO-66-NH2 | 0.012 | octahedral | 60 | 15 | 60 | 146 | 20 | 6 |  |  | 1000 |  |  | 20 |  |  | 95.5 |  |  | doi.org/10.1039/D0CC01556C
Piperazine |  |  | 0.35 | trimesoyl chloride (265.5) | 0.1 | hexane | triethylamine | 2 | camphor sulfonic acid | 1 | [5 empty] | defect engineered-UiO-66-NH2 | 0.012 | octahedral | 60 | 15 | 60 | 146 | 20 | 8 |  |  | 1000 |  |  | 17.75 |  |  | 92 |  |  | doi.org/10.1039/D0CC01556C
Piperazine |  |  | 0.35 | trimesoyl chloride (265.5) | 0.1 | hexane | triethylamine | 2 | camphor sulfonic acid | 1 | [5 empty] | defect engineered-UiO-66-NH2 | 0.012 | octahedral | 60 | 15 | 60 | 146 | 20 | 10 |  |  | 1000 |  |  | 15.5 |  |  | 88 |  |  | doi.org/10.1039/D0CC01556C
Piperazine |  |  | 2 | trimesoyl chloride (265.5) | 0.015 | hexane | [7 empty] | SiO2/GO | 0.002 |  |  | sphere on sheet | 60 | 5 | 80 | 159 |  | 7 | 2000 | 2000 | 2000 |  |  | 5.1 | 43 | 88 | 94 |  |  | doi.org/10.1021/acs.iecr.9b03228
Piperazine |  |  | 2 | trimesoyl chloride (265.5) | 0.015 | hexane | [7 empty] | SiO2/GO | 0.005 |  |  | sphere on sheet | 60 | 5 | 80 | 159 |  | 7 | 2000 | 2000 | 2000 |  |  | 6 | 42 | 86 | 95 |  |  | doi.org/10.1021/acs.iecr.9b03228
Piperazine |  |  | 2 | trimesoyl chloride (265.5) | 0.015 | hexane | [7 empty] | SiO2/GO | 0.01 |  |  | sphere on sheet | 60 | 5 | 80 | 159 |  | 7 | 2000 | 2000 | 2000 |  |  | 6.4 | 41 | 82 | 94 |  |  | doi.org/10.1021/acs.iecr.9b03228
Piperazine |  |  | 2 | trimesoyl chloride (265.5) | 0.015 | hexane | [7 empty] | SiO2/GO | 0.02 |  |  | sphere on sheet | 60 | 5 | 80 | 159 |  | 7 | 2000 | 2000 | 2000 |  |  | 5.4 | 44 | 86 | 95 |  |  | doi.org/10.1021/acs.iecr.9b03228
Piperazine |  |  | 1 | trimesoyl chloride (265.5) | 0.4 | hexane | riethylamine | 3 | camphor sulfonic acid | 3 |  |  |  | TiO2/reduced GO | 0.002 |  |  | sphere on sheet |  | 10 | 70 | 147 | 58 | 10 | 2000 |  | 2000 |  |  | 5.8 | 35.6 |  | 92.3 |  |  | doi.org/10.1016/j.seppur.2015.09.039
Piperazine |  |  | 1 | trimesoyl chloride (265.5) | 0.4 | hexane | riethylamine | 3 | camphor sulfonic acid | 3 |  |  |  | TiO2/reduced GO | 0.005 |  |  | sphere on sheet |  | 10 | 70 | 147 | 58 | 10 | 2000 |  | 2000 |  |  | 6.06 | 36.6 |  | 93.6 |  |  | doi.org/10.1016/j.seppur.2015.09.039
Piperazine |  |  | 1 | trimesoyl chloride (265.5) | 0.4 | hexane | riethylamine | 3 | camphor sulfonic acid | 3 |  |  |  | TiO2/reduced GO | 0.01 |  |  | sphere on sheet |  | 10 | 70 | 147 | 58 | 10 | 2000 |  | 2000 |  |  | 6.14 | 34.5 |  | 90.4 |  |  | doi.org/10.1016/j.seppur.2015.09.039
Piperazine |  |  | 1 | trimesoyl chloride (265.5) | 0.4 | hexane | riethylamine | 3 | camphor sulfonic acid | 3 |  |  |  | TiO2/reduced GO | 0.02 |  |  | sphere on sheet |  | 10 | 70 | 147 | 58 | 10 | 2000 |  | 2000 |  |  | 6.11 | 35.3 |  | 90 |  |  | doi.org/10.1016/j.seppur.2015.09.039
Piperazine |  |  | 2 | trimesoyl chloride (265.5) | 0.05 | heptane | [7 empty] | carboxylated GO | 0.0025 |  |  | sheet | 30 | 15 | 50 | 148 |  | 7 | 2000 | 2000 |  |  |  | 8 | 20.3 | 95.6 |  |  |  | doi.org/10.1016/j.apsusc.2017.02.204
Piperazine |  |  | 2 | trimesoyl chloride (265.5) | 0.05 | heptane | [7 empty] | carboxylated GO | 0.005 |  |  | sheet | 30 | 15 | 50 | 148 |  | 7 | 2000 | 2000 |  |  |  | 9.8 | 16.2 | 98.2 |  |  |  | doi.org/10.1016/j.apsusc.2017.02.204
Piperazine |  |  | 2 | trimesoyl chloride (265.5) | 0.05 | heptane | [7 empty] | carboxylated GO | 0.01 |  |  | sheet | 30 | 15 | 50 | 148 |  | 7 | 2000 | 2000 |  |  |  | 12.8 | 12.6 | 99.2 |  |  |  | doi.org/10.1016/j.apsusc.2017.02.204
Piperazine |  |  | 2 | trimesoyl chloride (265.5) | 0.05 | heptane | [7 empty] | carboxylated GO | 0.02 |  |  | sheet | 30 | 15 | 50 | 148 |  | 7 | 2000 | 2000 |  |  |  | 13.4 | 11.6 | 93.3 |  |  |  | doi.org/10.1016/j.apsusc.2017.02.204
Piperazine |  |  | 1.6 | trimesoyl chloride (265.5) | 0.525 | hexane | riethylamine | 3 | camphor sulfonic acid | 3 |  |  |  | MoS2 | 0.004 |  |  | sheet | 20 | 2 | 60 | 151 |  | 3.5 | 2000 | 2000 | 2000 | 2000 |  | 7.4 | 32 | 86 | 95 | 82 |  | doi.org/10.1016/j.memsci.2019.117526
Piperazine |  |  | 1.6 | trimesoyl chloride (265.5) | 0.525 | hexane | riethylamine | 3 | camphor sulfonic acid | 3 |  |  |  | MoS2 | 0.008 |  |  | sheet | 20 | 2 | 60 | 151 |  | 3.5 | 2000 | 2000 | 2000 | 2000 |  | 7.7 | 30 | 87 | 89 | 82 |  | doi.org/10.1016/j.memsci.2019.117526
Piperazine |  |  | 1.6 | trimesoyl chloride (265.5) | 0.525 | hexane | riethylamine | 3 | camphor sulfonic acid | 3 |  |  |  | MoS2 | 0.01 |  |  | sheet | 20 | 2 | 60 | 151 |  | 3.5 | 2000 | 2000 | 2000 | 2000 |  | 7.8 | 61 | 90 | 95 | 87 |  | doi.org/10.1016/j.memsci.2019.117526
Piperazine |  |  | 1.6 | trimesoyl chloride (265.5) | 0.525 | hexane | riethylamine | 3 | camphor sulfonic acid | 3 |  |  |  | MoS2 | 0.012 |  |  | sheet | 20 | 2 | 60 | 151 |  | 3.5 | 2000 | 2000 | 2000 | 2000 |  | 6.9 | 35 | 88 | 94 | 81 |  | doi.org/10.1016/j.memsci.2019.117526
Piperazine |  |  | 1.6 | trimesoyl chloride (265.5) | 0.525 | hexane | riethylamine | 3 | camphor sulfonic acid | 3 |  |  |  | MoS2 | 0.014 |  |  | sheet | 20 | 2 | 60 | 151 |  | 3.5 | 2000 | 2000 | 2000 | 2000 |  | 3 | 40 | 87 | 92 | 83 |  | doi.org/10.1016/j.memsci.2019.117526
Piperazine |  |  | 0.2 | trimesoyl chloride (265.5) | 0.15 | hexane | sodium hydroxide |  |  |  | 12 |  |  | nanodiamond | 0.01 |  |  | dodecahedron | 20 | 6 | 70 | 167 |  | 6 |  | 1200 | [5 empty] | 99 |  |  |  | doi.org/10.1016/j.memsci.2020.118003
Piperazine |  |  | 0.2 | trimesoyl chloride (265.5) | 0.15 | hexane | sodium hydroxide |  |  |  | 12 |  |  | nanodiamond | 0.025 |  |  | dodecahedron | 20 | 6 | 70 | 167 |  | 6 |  | 1200 | [5 empty] | 98 |  |  |  | doi.org/10.1016/j.memsci.2020.118003
Piperazine |  |  | 0.2 | trimesoyl chloride (265.5) | 0.15 | hexane | sodium hydroxide |  |  |  | 12 |  |  | nanodiamond | 0.05 |  |  | dodecahedron | 20 | 6 | 70 | 167 |  | 6 | 584 | 1200 | 1420 | 952 | 1110 | 15 | 40 | 97.5 | 97.3 | 81 | 76 | doi.org/10.1016/j.memsci.2020.118003
Piperazine |  |  | 0.2 | trimesoyl chloride (265.5) | 0.15 | hexane | sodium hydroxide |  |  |  | 12 |  |  | nanodiamond | 0.1 |  |  | dodecahedron | 20 | 6 | 70 | 167 |  | 6 |  | 1200 | [5 empty] | 96.5 |  |  |  | doi.org/10.1016/j.memsci.2020.118003
Piperazine |  |  | 0.7 | trimesoyl chloride (265.5) | 0.025 | hexane |  |  |  |  | 11.5 |  |  | polydopamine modified multi-walled carbon nanotube | 0.05 |  |  | tube | 60 | 15 | 65 | 104 | 35 | 6 | 1000 | 1000 | 1000 | 1000 | 1000 | 15.32 | 33.8 | 76.1 | 45.2 | 91.5 | 90.5 | doi.org/10.1021/acsami.6b00394
Piperazine |  |  | 2 | trimesoyl chloride (265.5) | 0.2 | hexane | [7 empty] | mesoporous synthetic hectorite | 0.01 |  |  | layer | 180 | 10 | 70 | 183 |  | 5 |  | 2000 | 2000 |  |  | 10.2 |  | 85 | 68 |  |  | doi.org/10.1016/j.memsci.2020.118212
Piperazine |  |  | 2 | trimesoyl chloride (265.5) | 0.2 | hexane | [7 empty] | mesoporous synthetic hectorite/UiO66-NH2 | 0.01 |  |  | octahedral shaped crystal on sheet | 180 | 10 | 70 | 183 |  | 5 |  | 2000 | 2000 |  |  | 9 |  | 87 | 75 |  |  | doi.org/10.1016/j.memsci.2020.118212
Piperazine |  |  | 2 | trimesoyl chloride (265.5) | 0.2 | hexane | [7 empty] | mesoporous synthetic hectorite | 0.01 |  |  | layer | 180 | 10 | 70 | 183 |  | 10 |  | 2000 | 2000 |  |  | 8.9 |  | 88 | 78 |  |  | doi.org/10.1016/j.memsci.2020.118212
Piperazine |  |  | 2 | trimesoyl chloride (265.5) | 0.2 | hexane | [7 empty] | mesoporous synthetic hectorite/UiO66-NH2 | 0.01 |  |  | octahedral shaped crystal on sheet | 180 | 10 | 70 | 183 |  | 10 |  | 2000 | 2000 |  |  | 7.7 |  | 90 | 79 |  |  | doi.org/10.1016/j.memsci.2020.118212
Piperazine |  |  | 2 | trimesoyl chloride (265.5) | 0.2 | hexane | [7 empty] | mesoporous synthetic hectorite | 0.01 |  |  | layer | 180 | 10 | 70 | 183 |  | 15 | 2000 | 2000 | 2000 |  |  | 7.33 | 24 | 90.3 | 80.2 |  |  | doi.org/10.1016/j.memsci.2020.118212
Piperazine |  |  | 2 | trimesoyl chloride (265.5) | 0.2 | hexane | [7 empty] | mesoporous synthetic hectorite/UiO66-NH2 | 0.01 |  |  | octahedral on sheet | 180 | 10 | 70 | 183 |  | 15 | 2000 | 2000 | 2000 |  |  | 7.73 | 36.42 | 94.42 | 82.29 |  |  | doi.org/10.1016/j.memsci.2020.118212
Piperazine |  |  | 0.35 | trimesoyl chloride (265.5) | 0.1 | hexane | [7 empty] | resorcinol-formaldehyde nanobowls | 0.04 |  |  | bowl | 60 |  | 60 | 184 | 20 | 6 |  | 1000 | 1000 |  |  | 18 |  | 92 | 95.8 |  |  | doi.org/10.1016/j.memsci.2019.117468
Piperazine |  |  | 0.35 | trimesoyl chloride (265.5) | 0.1 | hexane | [7 empty] | resorcinol-formaldehyde nanobowls | 0.08 |  |  | bowl | 60 |  | 60 | 184 | 20 | 6 |  | 1000 | 1000 |  |  | 20.67 |  | 91.5 | 95.5 |  |  | doi.org/10.1016/j.memsci.2019.117468
Piperazine |  |  | 0.35 | trimesoyl chloride (265.5) | 0.2 | hexane | [7 empty] | resorcinol-formaldehyde nanobowls | 0.12 |  |  | bowl | 60 |  | 60 | 184 | 20 | 6 |  | 1000 | 1000 | 1000 |  | 23.5 |  | 91.23 | 95.77 | 25.98 |  | doi.org/10.1016/j.memsci.2019.117468
Piperazine |  |  | 0.35 | trimesoyl chloride (265.5) | 0.2 | hexane | [7 empty] | resorcinol-formaldehyde nanobowls | 0.16 |  |  | bowl | 60 |  | 60 | 184 | 20 | 6 |  | 1000 | 1000 |  |  | 24.5 |  | 87 | 92 |  |  | doi.org/10.1016/j.memsci.2019.117468
Piperazine |  |  | 0.35 | trimesoyl chloride (265.5) | 0.2 | hexane | [9 empty] | spherical hollow silica nanoparticle | 0.5 | sphere | 30 |  |  | 185 |  | 6 | 1000 | 1000 | 1000 | 1000 |  | 15 | 11.1 | 69.5 | 92.3 | 14.2 |  | doi.org/10.1016/j.memsci.2020.118333
Piperazine |  |  | 0.35 | trimesoyl chloride (265.5) | 0.2 | hexane | [9 empty] | cubic hollow silica nanoparticle | 0.5 | cubic | 30 |  |  | 185 |  | 6 |  |  | 1000 |  |  | 12.8 |  |  | 91.5 |  |  | doi.org/10.1016/j.memsci.2020.118333
Piperazine |  |  | 0.35 | trimesoyl chloride (265.5) | 0.2 | hexane | [9 empty] | rodlike hollow silica nanoparticle | 0.5 | rodlike | 30 |  |  | 185 |  | 6 |  |  | 1000 |  |  | 10.2 |  |  | 97 |  |  | doi.org/10.1016/j.memsci.2020.118333
Piperazine |  |  | 0.1 | trimesoyl chloride (265.5) | 0.15 | hexane | [9 empty] | o-hydroxy porous organic polymer | 0.01 | porous polymer network | 120 | 10 | 80 | 186 | 40 | 4 |  |  | 1000 |  |  | 19 |  |  | 98.2 |  |  | doi.org/10.1016/j.memsci.2019.05.022
Piperazine |  |  | 0.1 | trimesoyl chloride (265.5) | 0.15 | hexane | [9 empty] | o-hydroxy porous organic polymer | 0.02 | porous polymer network | 120 | 10 | 80 | 186 | 40 | 4 |  | 1000 | 1000 | 1000 | 1000 | 29.9 |  | 96.6 | 97.5 | 8 | 10 | doi.org/10.1016/j.memsci.2019.05.022
Piperazine |  |  | 0.1 | trimesoyl chloride (265.5) | 0.15 | hexane | [9 empty] | o-hydroxy porous organic polymer | 0.03 | porous polymer network | 120 | 10 | 80 | 186 | 40 | 4 |  | 1000 | 1000 |  |  | 20.2 |  | 97.5 | 97.3 |  |  | doi.org/10.1016/j.memsci.2019.05.022
Piperazine |  |  | 2 | trimesoyl chloride (265.5) | 0.15 | hexane | triethylamine | 2 | [5 empty] | ethylenediamine modified GO | 0.006 |  |  | sheet | 60 | 8 | 60 | 172 | 20 | 5 | 2000 | 2000 | 2000 | 2000 |  | 11.8 | 35 | 97 | 98 | 94 |  | doi.org/10.1016/j.apsusc.2019.05.157
Piperazine |  |  | 2 | trimesoyl chloride (265.5) | 0.15 | hexane | triethylamine | 2 | [5 empty] | polyethylenimine modified GO | 0.004 |  |  | sheet | 60 | 8 | 60 | 172 | 20 | 5 | 2000 | 2000 | 2000 | 2000 |  | 12.5 | 37 | 98 | 98 | 95 |  | doi.org/10.1016/j.apsusc.2019.05.157
Piperazine |  |  | 2 | trimesoyl chloride (265.5) | 0.225 | hexane | [7 empty] | TiO2-NH2 | 0.1 |  |  | sphere | 60 | 1 | 60 | 181 | 20 | 5 | 1000 |  | 1000 |  |  | 9 | 30 |  | 99 |  |  | doi.org/10.1016/j.jtice.2020.06.014
Piperazine |  |  | 2 | trimesoyl chloride (265.5) | 0.225 | hexane | [7 empty] | TiO2-NH2 | 0.2 |  |  | sphere | 60 | 1 | 60 | 181 | 20 | 5 | 1000 |  | 1000 |  |  | 9.8 | 29 |  | 99 |  |  | doi.org/10.1016/j.jtice.2020.06.014
Piperazine |  |  | 2 | trimesoyl chloride (265.5) | 0.225 | hexane | [7 empty] | TiO2-NH2 | 0.3 |  |  | sphere | 60 | 1 | 60 | 181 | 20 | 5 | 1000 | 1000 | 1000 | 1000 | 1000 | 10.4 | 23 | 82 | 99 | 60 | 72 | doi.org/10.1016/j.jtice.2020.06.014
Piperazine |  |  | 2 | trimesoyl chloride (265.5) | 0.225 | hexane | [7 empty] | TiO2-NH2 | 0.5 |  |  | sphere | 60 | 1 | 60 | 181 | 20 | 5 | 1000 |  | 1000 |  |  | 10.4 | 21 |  | 90 |  |  | doi.org/10.1016/j.jtice.2020.06.014
Piperazine |  |  | 0.35 | trimesoyl chloride (265.5) | 0.2 | hexane | [9 empty] | silica nanoparticle | 0.35 | sphere | 60 | 10 | 50 | 182 |  | 6 | 1000 | 1000 | 1000 | 1000 |  | 9.5 | 42 | 96 | 98 | 65 |  | doi.org/10.1016/j.seppur.2019.05.018
Piperazine |  |  | 0.35 | trimesoyl chloride (265.5) | 0.2 | hexane | [9 empty] | polydopamine modified silica nanoparticle | 0.35 | sphere | 60 | 10 | 50 | 182 |  | 6 | 1000 | 1000 | 1000 | 1000 |  | 15 | 35 | 94 | 98 | 67 |  | doi.org/10.1016/j.seppur.2019.05.018
Piperazine |  |  | 1 | trimesoyl chloride (265.5) | 0.15 | hexane | triethylamine | 1 | camphorsulfonic acid | 1 |  |  |  | UiO-66 | 0.08 |  |  | octahedral | 45 | 3 | 100 | 187 | 30 | 10 |  |  | 1000 |  |  | 9.9 |  |  | 93 |  |  | doi.org/10.1016/j.desal.2020.114649
Piperazine |  |  | 1 | trimesoyl chloride (265.5) | 0.15 | hexane | triethylamine | 1 | camphorsulfonic acid | 1 |  |  |  | UiO-66-NH2 | 0.08 |  |  | octahedral | 45 | 3 | 100 | 187 | 30 | 10 |  |  | 1000 |  |  | 10 |  |  | 95 |  |  | doi.org/10.1016/j.desal.2020.114649
Piperazine |  |  | 0.15 | trimesoyl chloride (265.5) | 0.19 | cyclohexane | [9 empty] | palmitoyl chloride modified UiO-66-NH2 | 0.05 | octahedral | 120 |  |  | 188 | 50 | 4 | 1000 | 1000 | 1000 |  |  | 10 | 35 | 100 | 96 |  |  | doi.org/10.1039/C9RA09672H
Piperazine |  |  | 0.15 | trimesoyl chloride (265.5) | 0.19 | cyclohexane | [9 empty] | palmitoyl chloride modified UiO-66-NH2 | 0.1 | octahedral | 120 |  |  | 188 | 50 | 4 | 1000 | 1000 | 1000 |  |  | 11.3 | 33 | 100 | 94 |  |  | doi.org/10.1039/C9RA09672H
Piperazine |  |  | 0.15 | trimesoyl chloride (265.5) | 0.19 | cyclohexane | [9 empty] | palmitoyl chloride modified UiO-66-NH2 | 0.15 | octahedral | 120 |  |  | 188 | 50 | 4 | 1000 | 1000 | 1000 |  |  | 12.4 | 29 | 99 | 92 |  |  | doi.org/10.1039/C9RA09672H
Piperazine |  |  | 0.125 | trimesoyl chloride (265.5) | 0.15 | hexane | [7 empty] | UiO-66-NH2 | 0.005 |  |  | octahedral | 30 | 30 | 60 | 189 |  | 6 |  |  | 1000 | [5 empty] | 99 |  |  | doi.org/10.1016/j.memsci.2020.117874
Piperazine |  |  | 0.125 | trimesoyl chloride (265.5) | 0.15 | hexane | [7 empty] | UiO-66-NH2 | 0.01 |  |  | octahedral | 30 | 30 | 60 | 189 |  | 6 |  |  | 1000 | [5 empty] | 98 |  |  | doi.org/10.1016/j.memsci.2020.117874
Piperazine |  |  | 0.125 | trimesoyl chloride (265.5) | 0.15 | hexane | [7 empty] | UiO-66-NH2 | 0.02 |  |  | octahedral | 30 | 30 | 60 | 189 |  | 6 | 1000 | 1000 | 1000 | 1000 | 1000 | 9 | 63 | 91 | 97 | 45 | 40 | doi.org/10.1016/j.memsci.2020.117874
Piperazine |  |  | 0.125 | trimesoyl chloride (265.5) | 0.15 | hexane | [7 empty] | UiO-66-NH2 | 0.04 |  |  | octahedral | 30 | 30 | 60 | 189 |  | 6 |  |  | 1000 | [5 empty] | 97 |  |  | doi.org/10.1016/j.memsci.2020.117874
Piperazine |  |  | 1 | trimesoyl chloride (265.5) | 0.2 | hexane | [7 empty] | metal-induced ordered microporous polymers | 0.05 |  |  | porous polymer network | 60 |  |  | 191 | 60 | 5 | 1000 | 1000 | 1000 |  |  | 17 | 18 | 84 | 93 |  |  | doi.org/10.1016/j.seppur.2020.117817
Piperazine |  |  | 1 | trimesoyl chloride (265.5) | 0.2 | hexane | [7 empty] | metal-induced ordered microporous polymers | 0.1 |  |  | porous polymer network | 60 |  |  | 191 | 60 | 5 | 1000 | 1000 | 1000 |  |  | 11 | 20 | 85 | 94 |  |  | doi.org/10.1016/j.seppur.2020.117817
Piperazine |  |  | 0.25 | trimesoyl chloride (265.5) | 0.1 | hexane | sodum dodecyl sulfate | 0.1 | sodium carbonate | 0.1 |  |  |  | TiO2/GO | 0.1 |  |  | sphere on sheet | 120 | 15 | 70 | 176 |  | 4 | 1000 | 1000 | 1000 | 1000 |  | 3.5 | 49 | 85 | 100 | 16 |  | doi.org/10.1016/j.memsci.2017.03.040
Piperazine |  |  | 1 | trimesoyl chloride (265.5) | 0.1 | hexane | sodum dodecyl sulfate | 0.1 | sodium carbonate | 0.1 |  |  |  | TiO2/GO | 0.2 |  |  | sphere on sheet | 120 | 15 | 70 | 176 |  | 4 | 1000 | 1000 | 1000 | 1000 |  | 6 | 30 | 55 | 99 | 8 |  | doi.org/10.1016/j.memsci.2017.03.040
Piperazine |  |  | 1 | trimesoyl chloride (265.5) | 0.1 | hexane | sodum dodecyl sulfate | 0.1 | sodium carbonate | 0.1 |  |  |  | TiO2/GO | 0.3 |  |  | sphere on sheet | 120 | 15 | 70 | 176 |  | 4 | 1000 | 1000 | 1000 | 1000 |  | 2.2 | 53 | 87 | 99 | 20 |  | doi.org/10.1016/j.memsci.2017.03.040
Piperazine |  |  | 2 | trimesoyl chloride (265.5) | 0.15 | hexane | sodum dodecyl sulfate | [6 empty] | carboxylic functionalized GO | 0.05 |  |  | sheet | 60 | 10 | 80 | 177 |  | 10 | 2000 | 2000 | 2000 | 2000 |  | 10 | 26 | 72 | 86 | 20 |  | doi.org/10.1016/j.memsci.2017.05.075
Piperazine |  |  | 2 | trimesoyl chloride (265.5) | 0.15 | hexane | sodum dodecyl sulfate | [6 empty] | carboxylic functionalized GO | 0.01 |  |  | sheet | 60 | 10 | 80 | 177 |  | 10 | 2000 | 2000 | 2000 | 2000 |  | 4.9 | 36 | 87 | 90 | 34 |  | doi.org/10.1016/j.memsci.2017.05.075
Piperazine |  |  | 2 | trimesoyl chloride (265.5) | 0.15 | hexane | sodum dodecyl sulfate | [6 empty] | carboxylic functionalized GO | 0.07 |  |  | sheet | 60 | 10 | 80 | 177 |  | 10 | 2000 | 2000 | 2000 | 2000 |  | 11.4 | 26 | 67 | 85 | 19 |  | doi.org/10.1016/j.memsci.2017.05.075
Piperazine |  |  | 0.1 | trimesoyl chloride (265.5) | 0.15 | hexane | [7 empty] | L-aspartic acid functionalized graphene quantum dots | 0.1 |  |  | dot | 120 | 20 | 60 | 178 |  | 5.5 | 2000 | 2000 | 2000 | 2000 |  | 15 | 28 | 89 | 98 | 37 |  | doi.org/10.1016/j.desal.2020.114811
Piperazine |  |  | 0.1 | trimesoyl chloride (265.5) | 0.15 | hexane | [7 empty] | L-aspartic acid functionalized graphene quantum dots | 0.2 |  |  | dot | 120 | 20 | 60 | 178 |  | 5.5 | 2000 | 2000 | 2000 | 2000 |  | 17 | 26 | 90 | 98 | 35 |  | doi.org/10.1016/j.desal.2020.114811
Piperazine |  |  | 0.1 | trimesoyl chloride (265.5) | 0.15 | hexane | [7 empty] | L-aspartic acid functionalized graphene quantum dots | 0.3 |  |  | dot | 120 | 20 | 60 | 178 |  | 5.5 | 2000 | 2000 | 2000 | 2000 |  | 18.5 | 29 | 91 | 99 | 43 |  | doi.org/10.1016/j.desal.2020.114811
Piperazine |  |  | 0.1 | trimesoyl chloride (265.5) | 0.15 | hexane | [7 empty] | L-aspartic acid functionalized graphene quantum dots | 0.4 |  |  | dot | 120 | 20 | 60 | 178 |  | 5.5 | 2000 | 2000 | 2000 | 2000 |  | 23 | 29 | 85 | 90 | 23 |  | doi.org/10.1016/j.desal.2020.114811
Polyetherimide |  |  | 1.5 | trimesoyl chloride (265.5) | 0.1 | hexane | sodum dodecyl sulfate | 0.1 | sodium carbonate | 0.1 |  |  |  | exfoliated hydrotalcite/GO | 0.06 |  |  | sheet | 180 | 15 | 70 | 175 | 10 | 4 | 1000 | 1000 | 1000 | 1000 |  |  | 39 | 25 | 20 | 85 |  | doi.org/10.1016/j.desal.2017.05.012
Polyetherimide |  |  | 1.5 | trimesoyl chloride (265.5) | 0.1 | hexane | sodum dodecyl sulfate | 0.1 | sodium carbonate | 0.1 |  |  |  | exfoliated hydrotalcite/GO | 0.12 |  |  | sheet | 180 | 15 | 70 | 175 | 10 | 4 | 1000 | 1000 | 1000 | 1000 |  |  | 41 | 20 | 13 | 90 |  | doi.org/10.1016/j.desal.2017.05.012
Polyetherimide |  |  | 1.5 | trimesoyl chloride (265.5) | 0.1 | hexane | sodum dodecyl sulfate | 0.1 | sodium carbonate | 0.1 |  |  |  | exfoliated hydrotalcite/GO | 0.24 |  |  | sheet | 180 | 15 | 70 | 175 | 10 | 4 | 1000 | 1000 | 1000 | 1000 |  |  | 42 | 45 | 33 | 95 |  | doi.org/10.1016/j.desal.2017.05.012
Tannic acid |  |  | 0.3 | trimesoyl chloride (265.5) | 0.1 | hexane |  |  |  |  | 7 |  |  | TiO2 | 0.02 |  |  | sphere | 60 | 30 | 60 | 180 | 53.5 | 5 | 1000 | 1000 | 1000 | 1000 | 1000 | 5.8 | 57.9 | 96.8 | 94.6 | 70.5 | 65.4 | doi.org/10.1016/j.jcis.2020.03.087
Tannic acid |  |  | 0.3 | trimesoyl chloride (265.5) | 0.1 | hexane |  |  |  |  | 7 |  |  | TiO2 | 0.045 |  |  | sphere | 60 | 30 | 60 | 180 | 53.5 | 5 | 1000 |  | 1000 |  |  | 12 | 26 |  | 77 |  |  | doi.org/10.1016/j.jcis.2020.03.087
Tannic acid |  |  | 0.03 | Isophorone diisocyanate (222.3) | 0.375 | hexane |  |  |  |  | 7 |  |  | graphe oxide quantum dots | 0.25 |  |  |  | 600 | 5 | 60 | 135 |  | 2 |  |  | 1000 |  |  | 8 |  |  | 66.7 |  |  | doi.org/10.1021/acsami.6b12826
Tannic acid |  |  | 0.03 | Isophorone diisocyanate (222.3) | 0.375 | hexane |  |  |  |  | 7 |  |  | graphe oxide quantum dots | 0.5 |  |  |  | 600 | 5 | 60 | 135 |  | 2 | 1000 | 1000 | 1000 |  |  | 9 | 16 | 30 | 65.7 |  |  | doi.org/10.1021/acsami.6b12826
Tannic acid |  |  | 0.03 | Isophorone diisocyanate (222.3) | 0.375 | hexane |  |  |  |  | 7 |  |  | graphe oxide quantum dots | 0.75 |  |  |  | 600 | 5 | 60 | 135 |  | 2 |  |  | 1000 |  |  | 10.5 |  |  | 62.7 |  |  | doi.org/10.1021/acsami.6b12826
Tannic acid |  |  | 0.03 | Isophorone diisocyanate (222.3) | 0.375 | hexane |  |  |  |  | 7 |  |  | graphe oxide quantum dots | 1 |  |  |  | 600 | 5 | 60 | 135 |  | 2 |  |  | 1000 |  |  | 11.5 |  |  | 57.1 |  |  | doi.org/10.1021/acsami.6b12826
Triethanolamine |  |  | 6 | trimesoyl chloride (265.5) | 0.9 | hexane | [7 empty] | multi-walled carbon nanotube-COOH | 0.5 |  |  | tube | 2100 | 30 | 60 | 92 |  | 6 |  |  | 710 |  |  | 3.7 |  |  | 70 |  |  | doi.org/10.1016/j.memsci.2012.10.042
Triethanolamine |  |  | 6 | trimesoyl chloride (265.5) | 0.9 | hexane | sodum dodecyl sulfate | 0.3 | [5 empty] | multi-walled carbon nanotube-COOH | 0.5 |  |  | tube | 2100 | 30 | 60 | 92 |  | 6 | 342 |  | 710 |  |  | 3.5 | 20 |  | 78 |  |  | doi.org/10.1016/j.memsci.2012.10.042
Triethanolamine |  |  | 6 | trimesoyl chloride (265.5) | 0.9 | hexane | Trixton x-100 | 0.3 | [5 empty] | multi-walled carbon nanotube-COOH | 0.5 |  |  | tube | 2100 | 30 | 60 | 92 |  | 6 |  |  | 710 |  |  | 3.6 |  |  | 69 |  |  | doi.org/10.1016/j.memsci.2012.10.042
Triethanolamine |  |  | 6 | trimesoyl chloride (265.5) | 0.9 | hexane | cetyltrimethylammonium bromide | 0.3 | [5 empty] | multi-walled carbon nanotube-COOH | 0.5 |  |  | tube | 2100 | 30 | 60 | 92 |  | 6 |  |  | 710 |  |  | 6.4 |  |  | 43 |  |  | doi.org/10.1016/j.memsci.2012.10.042