## Main_dataset
name | Mw (g/mol) | Mn (g/mol) | PDI | Regioregularity R% | DP | SANS | SAXS/GWAXS | DLS | SLS | SEC (GPC) | Dark/light | Applied Electrical Field (Kv/cm) | Duration of Applied Electrical Field (min) | DLS Angle (deg) | Concentration (mg/ml) | Temperature SANS/SLS/DLS/SEC (K) | Aging time (hour) | To Aging Temperature (K) | Stirring /sonication/heating time(min) | Sonication time (min) | Sonication/Stirring/heating Temperature (K) | storage temperature (K) | Storage time (hour) | Solvent(s) | Deuterated solvent | Solid additive | Solid additive quantity (mg/ml) | Solvent solubility parameter (Hansen) | Polymer solubility parameter | Polymer solubility parameter 𝛿d [MPa1/2] | Polymer solubility parameter 𝛿p [MPa1/2] | Polymer solubility parameter 𝛿h [MPa1/2] | Rh1 (nm) | I1 (Normalized 1-0) | Rh2 (nm) | I2 (Normalized 1-0) | Rh3 (nm) | I3 (Normalized 1-0) | Rh4 (nm) | I4 (Normalized 1-0) | Rh deviation (nm) ± | Rg1 (nm) | Rg2 (nm) | Rg 1deviation (nm) ± | Rcs,g (crossectional radius) (nm) | Rcs,g (crossectional radius) (nm) ± | Rt,g (radius of gyration) (nm) | Ree (chain end-to-end distance) (nm) | Ree deviation (nm) ± | A2 (mol dm3/g^2) | df | α1 | q1 range (A-1) | α2 | q2 range (A-1) | Lp (nm) | Lp deviation (nm) ± | Lc (nm) | Lc deviation (nm) ± | ξs (characteristic length scale) (nm) | ξs deviation (nm) ± | ξd (mesh size of the dynamic network) (nm) | ξd deviation (nm) ± | R disk (nm) | R cylinder (nm) | R deviation (nm) ± | R core cylinder (nm) | L cylinder (nm) | L deviation (nm) ± | t (thinkness) (nm) | t (thinkness) (nm) ± | A parallelepiped (thickness)(nm) | A deviation (nm) ± | B parallelepiped (width)(nm) | B deviation (nm) ± | C parallelepiped (length)(nm) | C deviation (nm) ± | Light scattering model | SANS/SAXS model | Expected Conformation | Additional notes 1 | Additional notes 2 | Doi
MEH-PPV | 611000 | None | None |  | 2350 | 0 | 0 | 1 | 1 | 0 |  |  |  |  | 0.1 | [8 empty] | pXyl | FALSE | [7 empty] | 35.9 | [8 empty] | 52.4 | [7 empty] | 1.9e-07 | 68.9 |  |  |  |  | 6 |  | None | [6 empty] | None | [12 empty] | cumulants | Kratky-Perod |  | 30-150 degree of sls |  | https://doi.org/10.1063/1.468438
BEH-PPV | 306000 | None | None |  | 854 | 0 | 0 | 1 | 1 | 0 |  |  |  |  | 0.1 | [8 empty] | pXyl | FALSE | [7 empty] | 19.8 | [8 empty] | 42.1 | [7 empty] | 3.1e-07 | 64.4 |  |  |  |  | 11 |  | None | [6 empty] | None | [12 empty] | cumulants | Kratky-Perod |  |  |  | https://doi.org/10.1063/1.468438
BCHA-PPV | 920000 | None | None |  | 1055 | 0 | 0 | 1 | 1 | 0 |  |  |  |  | 0.1 | [8 empty] | pXyl | FALSE | [7 empty] | 33.7 | [8 empty] | 92.1 | [7 empty] | 1.1e-07 | 150.5 |  |  |  |  | 40 |  | None | [6 empty] | None | [12 empty] | cumulants | Kratky-Perod |  |  |  | https://doi.org/10.1063/1.468438
PFO | 46000 | None | None |  | None | 0 | 0 | 1 | 1 | 0 |  |  |  |  | 0.05 | 303 | [7 empty] | 97:3 vol% Tol-EtOH | FALSE | [7 empty] | 60.92 | 1 | 8 | 0.82 | [5 empty] | 52.62 | [8 empty] | None |  |  |  |  | None |  | None | [6 empty] | None | [13 empty] | Laplace inversion |  | different solvent and temperature:range |  | https://doi.org/10.1039/C5SM00074B
PFO | 46000 | None | None |  | None | 0 | 0 | 1 | 1 | 0 |  |  |  |  | 0.05 | 303 | [7 empty] | 94:6 vol% Tol-EtOH | FALSE | [7 empty] | 110.77 | 1 | 6.71 | 0.3 | [5 empty] | 66.46 | [8 empty] | None |  |  |  |  | None |  | None | [6 empty] | None | [13 empty] | Laplace inversion |  | different solvent and temperature:range |  | https://doi.org/10.1039/C5SM00074B
PFO | 46000 | None | None |  | None | 0 | 0 | 1 | 1 | 0 |  |  |  |  | 0.05 | 303 | [7 empty] | 89:11 vol% Tol-EtOH | FALSE | [7 empty] | 149.54 | 1 | 8.46 | 0.15 | [5 empty] | 85.85 | [8 empty] | None |  |  |  |  | None |  | None | [6 empty] | None | [13 empty] | Laplace inversion |  | different solvent and temperature:range |  | https://doi.org/10.1039/C5SM00074B
PFO | 46000 | None | None |  | None | 0 | 0 | 1 | 1 | 0 |  |  |  |  | 0.05 | 303 | [7 empty] | 80:20 vol% Tol-EtOH | FALSE | [7 empty] | 224.31 | [8 empty] | 135.69 | [8 empty] | None |  |  |  |  | None |  | None | [6 empty] | None | [13 empty] | Laplace inversion |  | different solvent and temperature:range |  | https://doi.org/10.1039/C5SM00074B
PFO | 46000 | None | None |  | None | 0 | 0 | 1 | 1 | 0 |  |  |  |  | 0.05 | 303 | [7 empty] | 67:33 vol% Tol-EtOH | FALSE | [7 empty] | 877.85 | 1 | 70 | 0.05 | [5 empty] | 132.92 | [8 empty] | None |  |  |  |  | None |  | None | [6 empty] | None | [13 empty] | Laplace inversion |  | different solvent and temperature:range |  | https://doi.org/10.1039/C5SM00074B
PFO | 46000 | None | None |  | None | 0 | 0 | 1 | 1 | 0 |  |  |  |  | 0.05 | 303 | [7 empty] | 67:33 vol% Tol-EtOH | FALSE | [7 empty] | 878 | 1 | 70 | 0.07 | [5 empty] | 133 | [8 empty] | None |  |  |  |  | None |  | None | [6 empty] | None | [13 empty] | Laplace inversion |  | different solvent and temperature:range |  | https://doi.org/10.1039/C5SM00074B
PFO | 46000 | None | None |  | None | 0 | 0 | 1 | 1 | 0 |  |  |  |  | 0.05 | 308 | [7 empty] | 67:33 vol% Tol-EtOH | FALSE | [7 empty] | 838 | [8 empty] | 133 | [8 empty] | None |  |  |  |  | None |  | None | [6 empty] | None | [13 empty] | Laplace inversion |  | different solvent and temperature:range |  | https://doi.org/10.1039/C5SM00074B
PFO | 46000 | None | None |  | None | 0 | 0 | 1 | 1 | 0 |  |  |  |  | 0.05 | 313 | [7 empty] | 67:33 vol% Tol-EtOH | FALSE | [7 empty] | 802 | 1 | 200 | 0.56 | [5 empty] | 146 | [8 empty] | None |  |  |  |  | None |  | None | [6 empty] | None | [13 empty] | Laplace inversion |  | different solvent and temperature:range |  | https://doi.org/10.1039/C5SM00074B
PFO | 46000 | None | None |  | None | 0 | 0 | 1 | 1 | 0 |  |  |  |  | 0.05 | 318 | [7 empty] | 67:33 vol% Tol-EtOH | FALSE | [7 empty] | 781 | [8 empty] | 149 | [8 empty] | None |  |  |  |  | None |  | None | [6 empty] | None | [13 empty] | Laplace inversion |  | different solvent and temperature:range |  | https://doi.org/10.1039/C5SM00074B
PFO | 46000 | None | None |  | None | 0 | 0 | 1 | 1 | 0 |  |  |  |  | 0.05 | 323 | [7 empty] | 67:33 vol% Tol-EtOH | FALSE | [7 empty] | 770 | 1 | 155.27 | 0.25 | [5 empty] | 230 | [8 empty] | None |  |  |  |  | None |  | None | [6 empty] | None | [13 empty] | Laplace inversion |  | different solvent and temperature:range |  | https://doi.org/10.1039/C5SM00074B
PFO | 46000 | None | None |  | None | 0 | 0 | 1 | 1 | 0 |  |  |  |  | 0.05 | 328 | [7 empty] | 67:33 vol% Tol-EtOH | FALSE | [7 empty] | 613 | 1 | 100 | 0.11 | [5 empty] | 222 | [8 empty] | None |  |  |  |  | None |  | None | [6 empty] | None | [13 empty] | Laplace inversion |  | different solvent and temperature:range |  | https://doi.org/10.1039/C5SM00074B
PFO | 46000 | None | None |  | None | 0 | 0 | 1 | 1 | 0 |  |  |  |  | 0.05 | 331 | [7 empty] | 67:33 vol% Tol-EtOH | FALSE | [7 empty] | 382 | [8 empty] | 206 | [8 empty] | None |  |  |  |  | None |  | None | [6 empty] | None | [13 empty] | Laplace inversion |  | different solvent and temperature:range |  | https://doi.org/10.1039/C5SM00074B
PFO | 46000 | None | None |  | None | 0 | 0 | 1 | 1 | 0 |  |  |  |  | 0.05 | 333 | [7 empty] | 67:33 vol% Tol-EtOH | FALSE | [7 empty] | 369 | 1 | 71.37 | 0.25 | [5 empty] | 236 | [8 empty] | None |  |  |  |  | None |  | None | [6 empty] | None | [13 empty] | Laplace inversion |  | different solvent and temperature:range |  | https://doi.org/10.1039/C5SM00074B
PFO | 46000 | None | None |  | None | 0 | 0 | 1 | 1 | 0 |  |  |  |  | 0.05 | 335 | [7 empty] | 67:33 vol% Tol-EtOH | FALSE | [7 empty] | 255 | [8 empty] | 241 | [8 empty] | None |  |  |  |  | None |  | None | [6 empty] | None | [13 empty] | Laplace inversion |  | different solvent and temperature:range |  | https://doi.org/10.1039/C5SM00074B
PFO | 46000 | None | None |  | None | 0 | 0 | 1 | 1 | 0 |  |  |  |  | 0.05 | 338 | [7 empty] | 67:33 vol% Tol-EtOH | FALSE | [7 empty] | 195 | 1 | 30 | 0.05 | [5 empty] | 282 | [8 empty] | None |  |  |  |  | None |  | None | [6 empty] | None | [13 empty] | Laplace inversion |  | different solvent and temperature:range |  | https://doi.org/10.1039/C5SM00074B
PFO | 46000 | None | None |  | None | 0 | 0 | 1 | 1 | 0 |  |  |  |  | 0.05 | 303 | [7 empty] | 80:20 vol% Tol-EtOH | FALSE | [7 empty] | 226 | [8 empty] | 137 | [8 empty] | None |  |  |  |  | None |  | None | [6 empty] | None | [13 empty] | Laplace inversion |  | different solvent and temperature:range |  | https://doi.org/10.1039/C5SM00074B
PFO | 46000 | None | None |  | None | 0 | 0 | 1 | 1 | 0 |  |  |  |  | 0.05 | 308 | [7 empty] | 80:20 vol% Tol-EtOH | FALSE | [7 empty] | 224 | [8 empty] | 139 | [8 empty] | None |  |  |  |  | None |  | None | [6 empty] | None | [13 empty] | Laplace inversion |  | different solvent and temperature:range |  | https://doi.org/10.1039/C5SM00074B
PFO | 46000 | None | None |  | None | 0 | 0 | 1 | 1 | 0 |  |  |  |  | 0.05 | 313 | [7 empty] | 80:20 vol% Tol-EtOH | FALSE | [7 empty] | 216 | [8 empty] | 145 | [8 empty] | None |  |  |  |  | None |  | None | [6 empty] | None | [13 empty] | Laplace inversion |  | different solvent and temperature:range |  | https://doi.org/10.1039/C5SM00074B
PFO | 46000 | None | None |  | None | 0 | 0 | 1 | 1 | 0 |  |  |  |  | 0.05 | 318 | [7 empty] | 80:20 vol% Tol-EtOH | FALSE | [7 empty] | 211 | [8 empty] | 160 | [8 empty] | None |  |  |  |  | None |  | None | [6 empty] | None | [13 empty] | Laplace inversion |  | different solvent and temperature:range |  | https://doi.org/10.1039/C5SM00074B
PFO | 46000 | None | None |  | None | 0 | 0 | 1 | 1 | 0 |  |  |  |  | 0.05 | 323 | [7 empty] | 80:20 vol% Tol-EtOH | FALSE | [7 empty] | 191 | [8 empty] | 192 | [8 empty] | None |  |  |  |  | None |  | None | [6 empty] | None | [13 empty] | Laplace inversion |  | different solvent and temperature:range |  | https://doi.org/10.1039/C5SM00074B
PFO | 46000 | None | None |  | None | 0 | 0 | 1 | 1 | 0 |  |  |  |  | 0.05 | 328 | [7 empty] | 80:20 vol% Tol-EtOH | FALSE | [7 empty] | 154 | [8 empty] | 159 | [8 empty] | None |  |  |  |  | None |  | None | [6 empty] | None | [13 empty] | Laplace inversion |  | different solvent and temperature:range |  | https://doi.org/10.1039/C5SM00074B
PFO | 46000 | None | None |  | None | 0 | 0 | 1 | 1 | 0 |  |  |  |  | 0.05 | 331 | [7 empty] | 80:20 vol% Tol-EtOH | FALSE | [7 empty] | 98 | [8 empty] | 122 | [8 empty] | None |  |  |  |  | None |  | None | [6 empty] | None | [13 empty] | Laplace inversion |  | different solvent and temperature:range |  | https://doi.org/10.1039/C5SM00074B
PFO | 46000 | None | None |  | None | 0 | 0 | 1 | 1 | 0 |  |  |  |  | 0.05 | 333 | [7 empty] | 80:20 vol% Tol-EtOH | FALSE | [7 empty] | 50 | [8 empty] | 107 | [8 empty] | None |  |  |  |  | None |  | None | [6 empty] | None | [13 empty] | Laplace inversion |  | different solvent and temperature:range |  | https://doi.org/10.1039/C5SM00074B
PFO | 46000 | None | None |  | None | 0 | 0 | 1 | 1 | 0 |  |  |  |  | 0.05 | 335 | [7 empty] | 80:20 vol% Tol-EtOH | FALSE | [7 empty] | 24 | [8 empty] | 70 | [8 empty] | None |  |  |  |  | None |  | None | [6 empty] | None | [13 empty] | Laplace inversion |  | different solvent and temperature:range |  | https://doi.org/10.1039/C5SM00074B
PPFOH-L | 16640 | 10400 | 1.6 |  | 29 | 0 | 0 | 1 | 0 | 0 |  |  |  | 90 | 5 | 298 | 24 | 298 | [5 empty] | Tol | FALSE | [7 empty] | 9513.86 | 1 | 65.44 | 0.33 | [44 empty] | ZetasizerNano-ZS | Not Accurate because of picture | https://doi.org/10.1039/C2PY20618H
PPFOH-L | 16640 | 10400 | 1.6 |  | 29 | 0 | 0 | 1 | 0 | 0 |  |  |  | 90 | 5 | 298 | 12 | 298 | [5 empty] | Tol | FALSE | [7 empty] | 9271.26 | 1 | 60.64 | 0.35 | [44 empty] | ZetasizerNano-ZS | Not Accurate because of picture | https://doi.org/10.1039/C2PY20618H
PPFOH-L | 16640 | 10400 | 1.6 |  | 29 | 0 | 0 | 1 | 0 | 0 |  |  |  | 90 | 5 | 298 | 2 | 298 | [5 empty] | Tol | FALSE | [7 empty] | 8593.39 | 1 | 323.28 | 0.43 | 52.09 | 0.28 | [42 empty] | ZetasizerNano-ZS | Not Accurate because of picture | https://doi.org/10.1039/C2PY20618H
PPFOH-L | 16640 | 10400 | 1.6 |  | 29 | 0 | 0 | 1 | 0 | 0 |  |  |  | 90 | 5 | 298 | 0.5 | 298 | [5 empty] | Tol | FALSE | [7 empty] | 6671.9 | 1 | 406.72 | 0.45 | [44 empty] | ZetasizerNano-ZS | Not Accurate because of picture | https://doi.org/10.1039/C2PY20618H
PPFOH-L | 16640 | 10400 | 1.6 |  | 29 | 0 | 0 | 1 | 0 | 0 |  |  |  | 90 | 5 | 298 | 0.166 | 298 | [5 empty] | Tol | FALSE | [7 empty] | 3821.29 | 1 | 292.3 | 0.41 | [44 empty] | ZetasizerNano-ZS | Not Accurate because of picture | https://doi.org/10.1039/C2PY20618H
PPFOH-L | 16640 | 10400 | 1.6 |  | 29 | 0 | 0 | 1 | 0 | 0 |  |  |  | 90 | 5 | 298 | 0 | 298 | [5 empty] | Tol | FALSE | [7 empty] | 2816.73 | 1 | 927.13 | 1 | 65.7 | 0.45 | [42 empty] | ZetasizerNano-ZS | Not Accurate because of picture | https://doi.org/10.1039/C2PY20618H
PTB7 |  | 35000 |  |  | None | 0 | 0 | 0 | 1 | 0 |  |  |  |  | 2 | 298 | [7 empty] | CB | TRUE | [7 empty] | None | [8 empty] | None | [8 empty] | None |  |  |  |  | 5 | 0.5 | 48 | [6 empty] | 1.32 | 0.03 | [12 empty] | flexible cylinder |  |  |  | https://doi.org/10.1021/acs.jpclett.8b01738
PTB7 |  | 35000 |  |  | None | 0 | 0 | 0 | 1 | 0 |  |  |  |  | 2 | 308 | [7 empty] | CB | TRUE | [7 empty] | None | [8 empty] | None | [8 empty] | None |  |  |  |  | 5.5 | 1 | 48 | [6 empty] | 1.37 | 0.03 | [12 empty] | flexible cylinder |  |  |  | https://doi.org/10.1021/acs.jpclett.8b01738
PTVT-T | [5 empty] | 1 | 0 | 0 | 0 | 0 |  |  |  |  | 5 | [8 empty] | CF | TRUE | [30 empty] | 12 | [8 empty] | 1.28 | [16 empty] | no Mw and temp | https://doi.org/10.1002/agt2.289
P3HT-b-P3HTPy |  |  |  |  | None | 1 | 0 | 1 | 0 | 0 |  |  |  |  | 0.00035 | [8 empty] | 0:100 vol% H2O-MeOH | TRUE | [7 empty] | 27.525 | [49 empty] | https://doi.org/10.1039/C4PY00037D
P3HT-b-P3HTPy |  |  |  |  | None | 1 | 0 | 1 | 0 | 0 |  |  |  |  | 0.00035 | [8 empty] | 25:75 vol% H2O-MeOH | TRUE | [7 empty] | 195.16 | [49 empty] | https://doi.org/10.1039/C4PY00037D
P3HT-b-P3HTPy |  |  |  |  | None | 1 | 0 | 1 | 0 | 0 |  |  |  |  | 0.00035 | [8 empty] | 50:50 vol% H2O-MeOH | TRUE | [7 empty] | 82.73 | [49 empty] | https://doi.org/10.1039/C4PY00037D
P3HT-b-P3HTPy |  |  |  |  | None | 1 | 0 | 1 | 0 | 0 |  |  |  |  | 0.00035 | [8 empty] | 75:25 vol% H2O-MeOH | TRUE | [7 empty] | 54.32 | [49 empty] | https://doi.org/10.1039/C4PY00037D
P3HT-b-P3HTPy |  |  |  |  | None | 1 | 0 | 1 | 0 | 0 |  |  |  |  | 0.00035 | [8 empty] | 100:0 vol% H2O-MeOH | TRUE | [7 empty] | 46.375 | [49 empty] | https://doi.org/10.1039/C4PY00037D
P3HT-b-P3HTIm |  |  |  |  | None | 1 | 0 | 1 | 0 | 0 |  |  |  |  | 0.00035 | [8 empty] | 0:100 vol% H2O-MeOH | TRUE | [7 empty] | 47.45 | [49 empty] | https://doi.org/10.1039/C4PY00037D
P3HT-b-P3HTIm |  |  |  |  | None | 1 | 0 | 1 | 0 | 0 |  |  |  |  | 0.00035 | [8 empty] | 25:75 vol% H2O-MeOH | TRUE | [7 empty] | 139.685 | [49 empty] | https://doi.org/10.1039/C4PY00037D
P3HT-b-P3HTIm |  |  |  |  | None | 1 | 0 | 1 | 0 | 0 |  |  |  |  | 0.00035 | [8 empty] | 50:50 vol% H2O-MeOH | TRUE | [7 empty] | 231.92 | [49 empty] | https://doi.org/10.1039/C4PY00037D
P3HT-b-P3HTIm |  |  |  |  | None | 1 | 0 | 1 | 0 | 0 |  |  |  |  | 0.00035 | [8 empty] | 75:25 vol% H2O-MeOH | TRUE | [7 empty] | 285.38 | [49 empty] | https://doi.org/10.1039/C4PY00037D
P3HT-b-P3HTIm |  |  |  |  | None | 1 | 0 | 1 | 0 | 0 |  |  |  |  | 0.00035 | [8 empty] | 100:0 vol% H2O-MeOH | TRUE | [7 empty] | 92.695 | [49 empty] | https://doi.org/10.1039/C4PY00037D
P3HT-b-P3HTNMe3 |  |  |  |  | None | 1 | 0 | 1 | 0 | 0 |  |  |  |  | 0.00035 | [8 empty] | 0:100 vol% H2O-MeOH | TRUE | [7 empty] | 44.76 | [49 empty] | https://doi.org/10.1039/C4PY00037D
P3HT-b-P3HTNMe3 |  |  |  |  | None | 1 | 0 | 1 | 0 | 0 |  |  |  |  | 0.00035 | [8 empty] | 25:75 vol% H2O-MeOH | TRUE | [7 empty] | 106.83 | [49 empty] | https://doi.org/10.1039/C4PY00037D
P3HT-b-P3HTNMe3 |  |  |  |  | None | 1 | 0 | 1 | 0 | 0 |  |  |  |  | 0.00035 | [8 empty] | 50:50 vol% H2O-MeOH | TRUE | [7 empty] | 161.365 | [49 empty] | https://doi.org/10.1039/C4PY00037D
P3HT-b-P3HTNMe3 |  |  |  |  | None | 1 | 0 | 1 | 0 | 0 |  |  |  |  | 0.00035 | [8 empty] | 75:25 vol% H2O-MeOH | TRUE | [7 empty] | 302.075 | [49 empty] | https://doi.org/10.1039/C4PY00037D
P3HT-b-P3HTNMe3 |  |  |  |  | None | 1 | 0 | 1 | 0 | 0 |  |  |  |  | 0.00035 | [8 empty] | 100:0 vol% H2O-MeOH | TRUE | [7 empty] | 129.855 | [49 empty] | https://doi.org/10.1039/C4PY00037D
P3HT-b-P3HTPMe3 |  |  |  |  | None | 1 | 0 | 1 | 0 | 0 |  |  |  |  | 0.00035 | [8 empty] | 0:100 vol% H2O-MeOH | TRUE | [7 empty] | 121.24 | [49 empty] | https://doi.org/10.1039/C4PY00037D
P3HT-b-P3HTPMe3 |  |  |  |  | None | 1 | 0 | 1 | 0 | 0 |  |  |  |  | 0.00035 | [8 empty] | 25:75 vol% H2O-MeOH | TRUE | [7 empty] | 139.685 | [49 empty] | https://doi.org/10.1039/C4PY00037D
P3HT-b-P3HTPMe3 |  |  |  |  | None | 1 | 0 | 1 | 0 | 0 |  |  |  |  | 0.00035 | [8 empty] | 50:50 vol% H2O-MeOH | TRUE | [7 empty] | 285.78 | [49 empty] | https://doi.org/10.1039/C4PY00037D
P3HT-b-P3HTPMe3 |  |  |  |  | None | 1 | 0 | 1 | 0 | 0 |  |  |  |  | 0.00035 | [8 empty] | 75:25 vol% H2O-MeOH | TRUE | [7 empty] | 101.715 | [49 empty] | https://doi.org/10.1039/C4PY00037D
P3HT-b-P3HTPMe3 |  |  |  |  | None | 1 | 0 | 1 | 0 | 0 |  |  |  |  | 0.00035 | [8 empty] | 100:0 vol% H2O-MeOH | TRUE | [7 empty] | 126.625 | [49 empty] | https://doi.org/10.1039/C4PY00037D
DPPDTT1 | 105000 | 47727.27273 | 2.2 |  | None | 0 | 0 | 0 | 1 | 0 |  |  |  | 20 | .02-.2 | 298 | [7 empty] | CF | TRUE | [16 empty] | 17.2 | [9 empty] | 1 | [26 empty] | CONTIN |  | Rg derived from sls in range of concentration |  | https://doi.org/10.1021/acs.macromol.0c01646
DPPDTT2 | 114000 | 38000 | 3 |  | None | 0 | 0 | 0 | 1 | 0 |  |  |  | 20 | .02-.2 | 298 | [7 empty] | CF | TRUE | [16 empty] | 18.2 | [36 empty] | CONTIN |  |  |  | https://doi.org/10.1021/acs.macromol.0c01646
DPPDTT3 | 166000 | 66400 | 2.5 |  | None | 0 | 0 | 0 | 1 | 0 |  |  |  | 20 | .02-.2 | 298 | [7 empty] | CF | TRUE | [16 empty] | 26.7 | [36 empty] | CONTIN |  |  |  | https://doi.org/10.1021/acs.macromol.0c01646
DPPDTT2 | 114000 | 38000 | 3 |  | None | 0 | 0 | 1 | 0 | 0 |  |  |  | 20 | 0.15 | 298 | 2 | 298 | [5 empty] | oDCB | TRUE | [7 empty] | 26.45 | 1 | [7 empty] | None | [36 empty] | rod-like/ribbon-like |  |  |  | https://doi.org/10.1021/acs.macromol.0c01646
DPPDTT2 | 114000 | 38000 | 3 |  | None | 0 | 0 | 1 | 0 | 0 |  |  |  | 20 | 0.15 | 298 | 6 | 298 | [5 empty] | oDCB | TRUE | [7 empty] | 32.82 | 1 | [7 empty] | None | [36 empty] | rod-like/ribbon-like |  |  |  | https://doi.org/10.1021/acs.macromol.0c01646
DPPDTT2 | 114000 | 38000 | 3 |  | None | 0 | 0 | 1 | 0 | 0 |  |  |  | 20 | 0.15 | 298 | 20 | 298 | [5 empty] | oDCB | TRUE | [7 empty] | 36.24 | 1 | [7 empty] | None | [36 empty] | rod-like/ribbon-like |  |  |  | https://doi.org/10.1021/acs.macromol.0c01646
DPPDTT2 | 114000 | 38000 | 3 |  | None | 0 | 0 | 1 | 0 | 0 |  |  |  | 20 | 0.15 | 298 | 30 | 298 | [5 empty] | oDCB | TRUE | [7 empty] | 40.78 | 1 | [7 empty] | None | [36 empty] | rod-like/ribbon-like |  |  |  | https://doi.org/10.1021/acs.macromol.0c01646
DPPDTT2 | 114000 | 38000 | 3 |  | None | 0 | 0 | 1 | 0 | 0 |  |  |  | 20 | 0.15 | 298 | 40 | 298 | [5 empty] | oDCB | TRUE | [7 empty] | 46.78 | 1 | 6695.11 | 0.5 | [5 empty] | None | [36 empty] | rod-like/ribbon-like |  |  |  | https://doi.org/10.1021/acs.macromol.0c01646
DPPDTT2 | 114000 | 38000 | 3 |  | None | 0 | 0 | 1 | 0 | 0 |  |  |  | 20 | 0.15 | 298 | 53 | 298 | [5 empty] | oDCB | TRUE | [7 empty] | 38.94 | 1 | 13219.41 | 0.545 | [5 empty] | None | [36 empty] | rod-like/ribbon-like |  |  |  | https://doi.org/10.1021/acs.macromol.0c01646
DPPDTT2 | 114000 | 38000 | 3 |  | None | 0 | 0 | 1 | 0 | 0 |  |  |  | 20 | 0.2 | 298 | 2 | 298 | [5 empty] | oDCB | TRUE | [7 empty] | 28.65 | 1 | [7 empty] | None | [36 empty] | rod-like/ribbon-like |  |  |  | https://doi.org/10.1021/acs.macromol.0c01646
DPPDTT2 | 114000 | 38000 | 3 |  | None | 0 | 0 | 1 | 0 | 0 |  |  |  | 20 | 0.2 | 298 | 6 | 298 | [5 empty] | oDCB | TRUE | [7 empty] | 32.82 | 1 | [7 empty] | None | [36 empty] | rod-like/ribbon-like |  |  |  | https://doi.org/10.1021/acs.macromol.0c01646
DPPDTT2 | 114000 | 38000 | 3 |  | None | 0 | 0 | 1 | 0 | 0 |  |  |  | 20 | 0.2 | 298 | 20 | 298 | [5 empty] | oDCB | TRUE | [7 empty] | 34.9 | 1 | [7 empty] | None | [36 empty] | rod-like/ribbon-like |  |  |  | https://doi.org/10.1021/acs.macromol.0c01646
DPPDTT2 | 114000 | 38000 | 3 |  | None | 0 | 0 | 1 | 0 | 0 |  |  |  | 20 | 0.2 | 298 | 30 | 298 | [5 empty] | oDCB | TRUE | [7 empty] | 41.63 | 1 | [7 empty] | None | [36 empty] | rod-like/ribbon-like |  |  |  | https://doi.org/10.1021/acs.macromol.0c01646
DPPDTT2 | 114000 | 38000 | 3 |  | None | 0 | 0 | 1 | 0 | 0 |  |  |  | 20 | 0.2 | 298 | 40 | 298 | [5 empty] | oDCB | TRUE | [7 empty] | 61.71 | 1 | 84784.13 | 0.33 | [5 empty] | None | [36 empty] | rod-like/ribbon-like |  |  |  | https://doi.org/10.1021/acs.macromol.0c01646
DPPDTT2 | 114000 | 38000 | 3 |  | None | 0 | 0 | 1 | 0 | 0 |  |  |  | 20 | 0.2 | 298 | 53 | 298 | [5 empty] | oDCB | TRUE | [7 empty] | 53.39 | 0.62 | 82972.72 | 1 | [5 empty] | None | [36 empty] | rod-like/ribbon-like |  |  |  | https://doi.org/10.1021/acs.macromol.0c01646
DPPDTT2 | 114000 | 38000 | 3 |  | None | 0 | 0 | 1 | 0 | 0 |  |  |  | 20 | 0.1 | 298 | 6 | 298 | [5 empty] | oDCB | TRUE | [7 empty] | 34.78 | 1 | [7 empty] | None | [36 empty] | rod-like/ribbon-like |  |  |  | https://doi.org/10.1021/acs.macromol.0c01646
DPPDTT2 | 114000 | 38000 | 3 |  | None | 0 | 0 | 1 | 0 | 0 |  |  |  | 20 | 0.1 | 298 | 20 | 298 | [5 empty] | oDCB | TRUE | [7 empty] | 38.45 | 1 | [7 empty] | None | [36 empty] | rod-like/ribbon-like |  |  |  | https://doi.org/10.1021/acs.macromol.0c01646
DPPDTT2 | 114000 | 38000 | 3 |  | None | 0 | 0 | 1 | 0 | 0 |  |  |  | 20 | 0.1 | 298 | 30 | 298 | [5 empty] | oDCB | TRUE | [7 empty] | 40.41 | 1 | [7 empty] | None | [36 empty] | rod-like/ribbon-like |  |  |  | https://doi.org/10.1021/acs.macromol.0c01646
DPPDTT2 | 114000 | 38000 | 3 |  | None | 0 | 0 | 1 | 0 | 0 |  |  |  | 20 | 0.1 | 298 | 40 | 298 | [5 empty] | oDCB | TRUE | [7 empty] | 41.14 | 1 | [7 empty] | None | [36 empty] | rod-like/ribbon-like |  |  |  | https://doi.org/10.1021/acs.macromol.0c01646
DPPDTT2 | 114000 | 38000 | 3 |  | None | 0 | 0 | 1 | 0 | 0 |  |  |  | 20 | 0.1 | 298 | 53 | 298 | [5 empty] | oDCB | TRUE | [7 empty] | 50.57 | 1 | [7 empty] | None | [36 empty] | rod-like/ribbon-like |  |  |  | https://doi.org/10.1021/acs.macromol.0c01646
DPPDTT2 | 114000 | 38000 | 3 |  | None | 0 | 0 | 1 | 0 | 0 |  |  |  | 20 | 0.1 | 298 | 67 | 298 | [5 empty] | oDCB | TRUE | [7 empty] | 49.22 | 1 | 82972.72 | 0.28 | [5 empty] | None | [36 empty] | rod-like/ribbon-like |  |  |  | https://doi.org/10.1021/acs.macromol.0c01646
DPPDTT2 | 114000 | 38000 | 3 |  | None | 0 | 0 | 1 | 0 | 0 |  |  |  | 20 | 0.05 | 298 | 6 | 298 | [5 empty] | oDCB | TRUE | [7 empty] | 29.51 | 1 | [7 empty] | None | [36 empty] | rod-like/ribbon-like |  |  |  | https://doi.org/10.1021/acs.macromol.0c01646
DPPDTT2 | 114000 | 38000 | 3 |  | None | 0 | 0 | 1 | 0 | 0 |  |  |  | 20 | 0.05 | 298 | 20 | 298 | [5 empty] | oDCB | TRUE | [7 empty] | 42.49 | 1 | [7 empty] | None | [36 empty] | rod-like/ribbon-like |  |  |  | https://doi.org/10.1021/acs.macromol.0c01646
DPPDTT2 | 114000 | 38000 | 3 |  | None | 0 | 0 | 1 | 0 | 0 |  |  |  | 20 | 0.05 | 298 | 30 | 298 | [5 empty] | oDCB | TRUE | [7 empty] | 45.67 | 1 | [7 empty] | None | [36 empty] | rod-like/ribbon-like |  |  |  | https://doi.org/10.1021/acs.macromol.0c01646
DPPDTT2 | 114000 | 38000 | 3 |  | None | 0 | 0 | 1 | 0 | 0 |  |  |  | 20 | 0.05 | 298 | 40 | 298 | [5 empty] | oDCB | TRUE | [7 empty] | 49.47 | 1 | [7 empty] | None | [36 empty] | rod-like/ribbon-like |  |  |  | https://doi.org/10.1021/acs.macromol.0c01646
DPPDTT2 | 114000 | 38000 | 3 |  | None | 0 | 0 | 1 | 0 | 0 |  |  |  | 20 | 0.05 | 298 | 53 | 298 | [5 empty] | oDCB | TRUE | [7 empty] | 51.8 | 1 | [7 empty] | None | [36 empty] | rod-like/ribbon-like |  |  |  | https://doi.org/10.1021/acs.macromol.0c01646
DPPDTT2 | 114000 | 38000 | 3 |  | None | 0 | 0 | 1 | 0 | 0 |  |  |  | 20 | 0.05 | 298 | 76 | 298 | [5 empty] | oDCB | TRUE | [7 empty] | 54.12 | 1 | [7 empty] | None | [36 empty] | rod-like/ribbon-like |  |  |  | https://doi.org/10.1021/acs.macromol.0c01646
DPPDTT2 | 114000 | 38000 | 3 |  | None | 0 | 0 | 1 | 0 | 0 |  |  |  | 20 | 0.15 | 323 | [5 empty] | 298 | 70 | oDCB | TRUE | [6 empty] | consider the smallest | 22309.24 | 1 | 33.91 | 0.625 | [5 empty] | None | [36 empty] | rod-like/ribbon-like |  |  |  | https://doi.org/10.1021/acs.macromol.0c01646
DPPDTT2 | 114000 | 38000 | 3 |  | None | 0 | 0 | 1 | 0 | 0 |  |  |  | 20 | 0.15 | 333 | [5 empty] | 298 | 70 | oDCB | TRUE | [7 empty] | 10722.67 | 1 | 19.07 | 0.75 | [5 empty] | None | [36 empty] | rod-like/ribbon-like |  |  |  | https://doi.org/10.1021/acs.macromol.0c01646
DPPDTT2 | 114000 | 38000 | 3 |  | None | 0 | 0 | 1 | 0 | 0 |  |  |  | 20 | 0.15 | 343 | [5 empty] | 298 | 70 | oDCB | TRUE | [7 empty] | 22.31 | 1 | 23507.81 | 0.52 | 3107.59 | 0.276 |  |  |  | None | [36 empty] | rod-like/ribbon-like |  |  |  | https://doi.org/10.1021/acs.macromol.0c01646
DPPDTT2 | 114000 | 38000 | 3 |  | None | 0 | 0 | 1 | 0 | 0 |  |  |  | 20 | 0.15 | 348 | [5 empty] | 298 | 70 | oDCB | TRUE | [7 empty] | 21.54 | 1 | 5064.6 | 0.635 | [5 empty] | None | [36 empty] | rod-like/ribbon-like |  |  |  | https://doi.org/10.1021/acs.macromol.0c01646
DPPDTT2 | 114000 | 38000 | 3 |  | None | 0 | 0 | 1 | 0 | 0 |  |  |  | 20 | 0.15 | 353 | [5 empty] | 298 | 70 | oDCB | TRUE | [7 empty] | 7833.2 | 1 | 15.47 | 0.605 | [5 empty] | None | [36 empty] | rod-like/ribbon-like |  |  |  | https://doi.org/10.1021/acs.macromol.0c01646
DPPDTT2 | 114000 | 38000 | 3 |  | None | 0 | 0 | 1 | 0 | 0 |  |  |  | 20 | 0.15 | 356 | [5 empty] | 298 | 70 | oDCB | TRUE | [7 empty] | 7971.04 | 1 | 22.7 | 0.756 | [5 empty] | None | [36 empty] | rod-like/ribbon-like |  |  |  | https://doi.org/10.1021/acs.macromol.0c01646
DPPDTT2 | 114000 | 38000 | 3 |  | None | 0 | 0 | 1 | 0 | 0 |  |  |  | 20 | 0.15 | 360 | [5 empty] | 298 | 70 | oDCB | TRUE | [7 empty] | 16.02 | 1 | 2898.15 | 0.34 | [5 empty] | None | [36 empty] | rod-like/ribbon-like |  |  |  | https://doi.org/10.1021/acs.macromol.0c01646
DPPDTT2 | 114000 | 38000 | 3 |  | None | 0 | 0 | 1 | 0 | 0 |  |  |  | 20 | 0.15 | 360 | 0.167 | 360 |  |  |  | 298 | 70 | oDCB | TRUE | [7 empty] | 22.31 | 1 | [7 empty] | None | [36 empty] | rod-like/ribbon-like |  |  |  | https://doi.org/10.1021/acs.macromol.0c01646
PBTTT_C14_1 | 24000 | 14000 | 1.72 |  | None | 1 | 0 | 0 | 0 | 1 |  |  |  |  | 5 | 373 | None | [6 empty] | oDCB | TRUE | [7 empty] | None | [8 empty] | 5.1 | [13 empty] | 4.2 | [11 empty] | 19.3 | [10 empty] | Polymer Excluded Volume |  |  |  | https://doi.org/10.1021/acs.macromol.2c00143
PBTTT_C14_2 | 48500 | 21100 | 2.3 |  | None | 1 | 0 | 0 | 0 | 1 |  |  |  |  | 10 | 373 | None | [6 empty] | oDCB | TRUE | [7 empty] | None | [8 empty] | 5.6 | [13 empty] | 4.3 | [11 empty] | 19.8 | [10 empty] | Polymer Excluded Volume |  |  |  | https://doi.org/10.1021/acs.macromol.2c00143
PBTTT_C14_3 | 48400 | 22600 | 2.14 |  | None | 1 | 0 | 0 | 0 | 1 |  |  |  |  | 8 | 373 | None | [6 empty] | oDCB | TRUE | [7 empty] | None | [8 empty] | 5.6 | [13 empty] | 4.3 | [11 empty] | 20.3 | [10 empty] | Polymer Excluded Volume |  |  |  | https://doi.org/10.1021/acs.macromol.2c00143
PBTTT_C14_4 | 63400 | 39300 | 1.61 |  | None | 1 | 0 | 0 | 0 | 1 |  |  |  |  | 4.5 | 373 | None | [6 empty] | oDCB | TRUE | [7 empty] | None | [8 empty] | 7.5 | [9 empty] | 1 |  |  |  | 4.4 | [11 empty] | 35.5 | [10 empty] | Polymer Excluded Volume |  |  |  | https://doi.org/10.1021/acs.macromol.2c00143
PBTTT_C14_4 | 63400 | 39300 | 1.61 |  | None | 1 | 0 | 0 | 0 | 1 |  |  |  |  | 4.5 | 373 | None | [6 empty] | oDCB | TRUE | [7 empty] | None | [8 empty] | 7.5 | [9 empty] | 1 |  |  |  | 4.3 | [8 empty] | 1.1 |  |  | 40 | [10 empty] | Flexible Cylinder |  |  |  | https://doi.org/10.1021/acs.macromol.2c00143
P3HT_a | 34800 | 19800 | 1.75 |  | None | 1 | 0 | 0 | 0 | 1 |  |  |  |  | 5 | 373 | None | [6 empty] | oDCB | TRUE | [7 empty] | None | [8 empty] | 6.4 | [13 empty] | 3 | [11 empty] | 33.9 | [10 empty] | Polymer Excluded Volume |  |  |  | https://doi.org/10.1021/acs.macromol.2c00143
P3HT_b | 88600 | 39900 | 2.22 |  | None | 1 | 0 | 0 | 0 | 1 |  |  |  |  | 5 | 373 | None | [6 empty] | oDCB | TRUE | [7 empty] | None | [8 empty] | 9.2 | [13 empty] | 3 | [11 empty] | 59 | [10 empty] | Polymer Excluded Volume |  |  |  | https://doi.org/10.1021/acs.macromol.2c00143
PF8 | 56000 | 33700 | 1.661721068 |  |  | 0 | 0 | 0 | 0 | 1 |  |  |  |  | 10 | 313 | None | [6 empty] | THF | FALSE | [7 empty] | None | [8 empty] | 0.795 |  | 0.062 | [6 empty] | None | None |  |  |  | 8.55 | 1.05 | None | [6 empty] | None |  | None | None |  |  |  | None |  | None |  |  |  | wormlike chain | None |  |  |  | https://doi.org/10.1002/(SICI)1521-4044(199808)49:8%3C439::AID-APOL439%3E3.0.CO;2-A
PMI | 239000 | 40800 | 5.9 |  |  | 1 | 0 | 0 | 0 | 0 |  |  |  |  | 4.45 | 278 | None | [6 empty] | THF | TRUE | [16 empty] | 8.76 | [9 empty] | 1.5 | .005-.4 | [24 empty] | None | Guinier–Porod |  |  |  | https://doi.org/10.1039/C8SM00777B
PMI | 239000 | 40800 | 5.9 |  |  | 1 | 0 | 0 | 0 | 0 |  |  |  |  | 4.45 | 295 | None | [6 empty] | THF | TRUE | [16 empty] | 8.01 | [9 empty] | 1.5 | .005-.4 | [24 empty] | None | Guinier–Porod |  |  |  | https://doi.org/10.1039/C8SM00777B
PMI | 239000 | 40800 | 5.9 |  |  | 1 | 0 | 0 | 0 | 0 |  |  |  |  | 4.45 | 313 | None | [6 empty] | THF | TRUE | [16 empty] | 7.86 | [9 empty] | 1.5 | .005-.4 | [24 empty] | None | Guinier–Porod |  |  |  | https://doi.org/10.1039/C8SM00777B
PTh-g-PAU5 | 192000 | 64000 | 3 |  | 5 | 1 | 0 | 0 | 0 | 0 |  |  |  |  | 4.45 | 278 | None | [6 empty] | THF | TRUE | [16 empty] | 7.56 | [9 empty] | 1.5 | .005-.4 | [24 empty] | None | Guinier–Porod |  |  |  | https://doi.org/10.1039/C8SM00777B
PTh-g-PAU5 | 192000 | 64000 | 3 |  | 5 | 1 | 0 | 0 | 0 | 0 |  |  |  |  | 4.45 | 295 | None | [6 empty] | THF | TRUE | [16 empty] | 7.72 | [9 empty] | 1.5 | .005-.4 | [24 empty] | None | Guinier–Porod |  |  |  | https://doi.org/10.1039/C8SM00777B
PTh-g-PAU17 | 230340 | 69800 | 3.3 |  | 17 | 1 | 0 | 0 | 0 | 0 |  |  |  |  | 4.45 | 278 | None | [6 empty] | THF | TRUE | [16 empty] | 5.71 | [9 empty] | 1.7 | .005-.4 | [24 empty] | None | Guinier–Porod |  |  |  | https://doi.org/10.1039/C8SM00777B
PTh-g-PAU17 | 230340 | 69800 | 3.3 |  | 17 | 1 | 0 | 0 | 0 | 0 |  |  |  |  | 4.45 | 295 | None | [6 empty] | THF | TRUE | [16 empty] | 5.85 | [9 empty] | 1.7 | .005-.4 | [24 empty] | None | Guinier–Porod |  |  |  | https://doi.org/10.1039/C8SM00777B
PTh-g-PAU17 | 230340 | 69800 | 3.3 |  | 17 | 1 | 0 | 0 | 0 | 0 |  |  |  |  | 4.45 | 313 | None | [6 empty] | THF | TRUE | [16 empty] | 5.84 | [9 empty] | 1.7 | .005-.4 | [24 empty] | None | Guinier–Porod |  |  |  | https://doi.org/10.1039/C8SM00777B
PTh-g-PAU48 | 1065300 | 201000 | 5.3 |  | 48 | 1 | 0 | 0 | 0 | 0 |  |  |  |  | 4.45 | 278 | None | [6 empty] | THF | TRUE | [16 empty] | 4.42 | [9 empty] | 1.7 | .005-.4 | [24 empty] | None | Guinier–Porod |  |  |  | https://doi.org/10.1039/C8SM00777B
PTh-g-PAU48 | 1065300 | 201000 | 5.3 |  | 48 | 1 | 0 | 0 | 0 | 0 |  |  |  |  | 4.45 | 295 | None | [6 empty] | THF | TRUE | [16 empty] | 46.4 | [9 empty] | 1.7 | .005-.4 | [24 empty] | None | Guinier–Porod |  |  |  | https://doi.org/10.1039/C8SM00777B
PTh-g-PAU17 | 230340 | 69800 | 3.3 |  | 17 | 1 | 0 | 0 | 0 | 0 |  |  |  |  | 4.45 | None | None | [6 empty] | 30:70 vol% MeOH-THF | TRUE | [7 empty] | None | [8 empty] | 3.12 | [9 empty] | 1.7 | .02-.4 | [24 empty] | None | Guinier–Porod |  |  |  | https://doi.org/10.1039/C8SM00777B
PTh-g-PAU17 | 230340 | 69800 | 3.3 |  | 17 | 1 | 0 | 0 | 0 | 0 |  |  |  |  | 4.45 | None | None | [6 empty] | 30:70 vol% MeOH-THF | TRUE | [7 empty] | None | [8 empty] | 14.11 | [9 empty] | 2.6 | .003-.03 | [24 empty] | None | Guinier–Porod |  |  |  | https://doi.org/10.1039/C8SM00777B
PCPDTPT-nC16 | 46000 | 23000 | 2 |  | 30 | 1 | 0 | 0 | 0 | 0 |  |  |  |  | 2 | None | None | [6 empty] | CB | TRUE | [7 empty] | None | [22 empty] | 6.1 |  | None | [6 empty] | None |  | None | None |  |  |  | None |  | None |  |  |  | None | WCL |  |  |  | https://doi.org/10.1021/acs.macromol.1c02229
PCPDTPT-HD | 29770 | 22900 | 1.3 |  | 30 | 1 | 0 | 0 | 0 | 0 |  |  |  |  | 2 | None | None | [6 empty] | CB | TRUE | [7 empty] | None | [22 empty] | 4.73 |  | None | [6 empty] | None |  | None | None |  |  |  | None |  | None |  |  |  | None | WCL |  |  |  | https://doi.org/10.1021/acs.macromol.1c02229
PCPDTPT-ODD | 47160 | 26200 | 1.8 |  | 30 | 1 | 0 | 0 | 0 | 0 |  |  |  |  | 2 | None | None | [6 empty] | CB | TRUE | [7 empty] | None | [22 empty] | 5.49 |  | None | [6 empty] | None |  | None | None |  |  |  | None |  | None |  |  |  | None | WCL |  |  |  | https://doi.org/10.1021/acs.macromol.1c02229
PCPDTPT-ene-HD | 45800 | 22900 | 2 |  | 30 | 1 | 0 | 0 | 0 | 0 |  |  |  |  | 2 | None | None | [6 empty] | CB | TRUE | [7 empty] | None | [22 empty] | 7.66 |  | None | [6 empty] | None |  | None | None |  |  |  | None |  | None |  |  |  | None | WCL |  |  |  | https://doi.org/10.1021/acs.macromol.1c02229
PCPDTPT-ene-ODD | 48240 | 26800 | 1.8 |  | 30 | 1 | 0 | 0 | 0 | 0 |  |  |  |  | 2 | None | None | [6 empty] | CB | TRUE | [7 empty] | None | [22 empty] | 8.34 |  | None | [6 empty] | None |  | None | None |  |  |  | None |  | None |  |  |  | None | WCL |  |  |  | https://doi.org/10.1021/acs.macromol.1c02229
PCPDTFBT-C1-BO | 32300 | 19000 | 1.7 |  | 14 | 1 | 0 | 0 | 0 | 0 |  |  |  |  | 2 | None | None | [6 empty] | CB | TRUE | [7 empty] | None | [22 empty] | 6.7 |  | None | [6 empty] | None |  | None | None |  |  |  | None |  | None |  |  |  | None | WCL |  |  |  | https://doi.org/10.1021/acs.macromol.1c02229
PCPDTFBT-C3-BO | 43700 | 23000 | 1.9 |  | 16 | 1 | 0 | 0 | 0 | 0 |  |  |  |  | 2 | None | None | [6 empty] | CB | TRUE | [7 empty] | None | [22 empty] | 7.84 |  | None | [6 empty] | None |  | None | None |  |  |  | None |  | None |  |  |  | None | WCL |  |  |  | https://doi.org/10.1021/acs.macromol.1c02229
PCPDTFBT-C4-BO | 39600 | 22000 | 1.8 |  | 15 | 1 | 0 | 0 | 0 | 0 |  |  |  |  | 2 | None | None | [6 empty] | CB | TRUE | [7 empty] | None | [22 empty] | 8.64 |  | None | [6 empty] | None |  | None | None |  |  |  | None |  | None |  |  |  | None | WCL |  |  |  | https://doi.org/10.1021/acs.macromol.1c02229
PCPDTFBT-C5-BO | 60900 | 29000 | 2.1 |  | 19 | 1 | 0 | 0 | 0 | 0 |  |  |  |  | 2 | None | None | [6 empty] | CB | TRUE | [7 empty] | None | [22 empty] | 11.4 |  | None | [6 empty] | None |  | None | None |  |  |  | None |  | None |  |  |  | None | WCL |  |  |  | https://doi.org/10.1021/acs.macromol.1c02229
PCPDTFBT-C11-BO | 191900 | 101000 | 1.9 |  | 53 | 1 | 0 | 0 | 0 | 0 |  |  |  |  | 2 | None | None | [6 empty] | CB | TRUE | [7 empty] | None | [22 empty] | 29.1 |  | None | [6 empty] | None |  | None | None |  |  |  | None |  | None |  |  |  | None | WCL |  |  |  | https://doi.org/10.1021/acs.macromol.1c02229
PIDTFBT-C11-BO | 48000 | 24000 | 2 |  | 7 | 1 | 0 | 0 | 0 | 0 |  |  |  |  | 2 | None | None | [6 empty] | CB | TRUE | [7 empty] | None | [22 empty] | 25.4 |  | None | [6 empty] | None |  | None | None |  |  |  | None |  | None |  |  |  | None | WCL |  |  |  | https://doi.org/10.1021/acs.macromol.1c02229
PIDTBT-nC16 | 148350 | 64500 | 2.3 |  | 50 | 1 | 0 | 0 | 0 | 0 |  |  |  |  | 2 | None | None | [6 empty] | CB | TRUE | [7 empty] | None | [22 empty] | 131 |  | None | [6 empty] | None |  | None | None |  |  |  | None |  | None |  |  |  | None | WCL |  |  |  | https://doi.org/10.1021/acs.macromol.1c02229
PIDTBT-nC16 | 148350 | 64500 | 2.3 |  | 50 | 1 | 0 | 0 | 0 | 0 |  |  |  |  | 2 | None | None | [6 empty] | CF | TRUE | [7 empty] | None | [22 empty] | 134 |  | None | [6 empty] | None |  | None | None |  |  |  | None |  | None |  |  |  | None | WCL |  |  |  | https://doi.org/10.1021/acs.macromol.1c02229
PIDTCPDT-C11-BO | 18200 | 14000 | 1.3 |  | 6 | 1 | 0 | 0 | 0 | 0 |  |  |  |  | 2 | None | None | [6 empty] | CB | TRUE | [7 empty] | None | [22 empty] | 23.6 |  | None | [6 empty] | None |  | None | None |  |  |  | None |  | None |  |  |  | None | WCL |  |  |  | https://doi.org/10.1021/acs.macromol.1c02229
PDPPPyT-ODD | 99200 | 62000 | 1.6 |  | 61 | 1 | 0 | 0 | 0 | 0 |  |  |  |  | 2 | None | None | [6 empty] | CB | TRUE | [7 empty] | None | [22 empty] | 8.46 |  | None | [6 empty] | None |  | None | None |  |  |  | None |  | None |  |  |  | None | WCL |  |  |  | https://doi.org/10.1021/acs.macromol.1c02229
P(NDI2OD-T2) | 134400 | 48000 | 2.8 |  |  | 1 | 0 | 0 | 0 | 0 |  |  |  |  | 5 | 398 | [7 empty] | DCB | TRUE | [26 empty] | 1 |  |  |  | 5.1 |  | 46.8 | [6 empty] | 1.4 |  |  | 37.4 | [10 empty] | Worm-like |  |  |  | https://doi.org/10.1126/sciadv.abe5280
NN1 | 325380 | 87000 | 3.74 |  |  | 1 | 0 | 1 | 0 | 0 |  |  |  |  | 5 | 398 | [7 empty] | DCB | TRUE | [26 empty] | 1 |  |  |  | >Lc |  | 17.3 | [6 empty] | 1.48 |  |  | 14.8 | [10 empty] | Cylinder |  |  |  | https://doi.org/10.1126/sciadv.abe5280
NN1 | 325380 | 87000 | 3.74 |  |  | 0 | 0 | 1 | 0 | 0 |  |  |  |  | 0.1 | 293 | [7 empty] | TCB | FALSE | [7 empty] | 541.99 | 1 | 4624.07 | 0.93 | 128.34 | 0.21 | [17 empty] | None |  | None | [24 empty] | https://doi.org/10.1126/sciadv.abe5280
NN1 | 325380 | 87000 | 3.74 |  |  | 0 | 0 | 1 | 0 | 0 |  |  |  |  | 0.1 | 363 | [7 empty] | TCB | FALSE | [7 empty] | 118.55 | 1 | 10 | 0.095 | [19 empty] | None |  | None | [24 empty] | https://doi.org/10.1126/sciadv.abe5280
NN2 | 611240 | 148000 | 4.13 |  |  | 1 | 0 | 0 | 0 | 0 |  |  |  |  | 5 | 398 | [7 empty] | DCB | TRUE | [26 empty] | 1 |  |  |  | >Lc |  | 30.9 | [6 empty] | 1.65 |  |  | 26.9 | [10 empty] | Cylinder |  |  |  | https://doi.org/10.1126/sciadv.abe5280
AN2 | 504900 | 165000 | 3.06 |  |  | 1 | 0 | 0 | 0 | 0 |  |  |  |  | 5 | 398 | [7 empty] | DCB | TRUE | [26 empty] | 1 |  |  |  | >Lc |  | 39.2 | [6 empty] | 1.65 |  |  | 32.1 | [10 empty] | Cylinder |  |  |  | https://doi.org/10.1126/sciadv.abe5280
PF2-6 | 253000 | 209090.9091 | 1.21 |  | None | 0 | 0 | 1 | 0 | 1 |  |  |  |  | None | 293 | None | [6 empty] | Tol | FALSE | [7 empty] | None | [8 empty] | None | [8 empty] | None | None |  |  |  | 7 |  | 490 | [6 empty] | None |  | None | None |  |  |  | None |  | None |  |  |  | stretched exponential | None |  | Consider density of .885 for the toluen |  | https://doi.org/10.1007/s00396-004-1116-1
PF2-6 | 89000 | 54601.22699 | 1.63 |  | None | 0 | 0 | 1 | 0 | 1 |  |  |  |  | None | 293 | None | [6 empty] | Tol | FALSE | [7 empty] | None | [8 empty] | None | [8 empty] | None | None |  |  |  | 7 |  | 171 | [6 empty] | None |  | None | None |  |  |  | None |  | None |  |  |  | stretched exponential | None |  |  |  | https://doi.org/10.1007/s00396-004-1116-1
TEHIF | 64000 | 46376.81159 | 1.38 |  | None | 0 | 0 | 1 | 0 | 1 |  |  |  |  | None | 293 | None | [6 empty] | Tol | FALSE | [7 empty] | None | [8 empty] | None | [8 empty] | None | None |  |  |  | 8 |  | 106 | [6 empty] | None |  | None | None |  |  |  | None |  | None |  |  |  | stretched exponential | None |  |  |  | https://doi.org/10.1007/s00396-004-1116-1
PLPP | 241000 | 132417.5824 | 1.82 |  | None | 0 | 0 | 1 | 0 | 1 |  |  |  |  | None | 293 | None | [6 empty] | Tol | FALSE | [7 empty] | None | [8 empty] | None | [8 empty] | None | None |  |  |  | 25 |  | 293 | [6 empty] | None |  | None | None |  |  |  | None |  | None |  |  |  | stretched exponential | None |  |  |  | https://doi.org/10.1007/s00396-004-1116-1
MEH-PPV | 750000-1250000 | 150000−250000 | 5 |  |  | 0 | 0 | 1 | 1 | 0 |  |  |  | 90 | 9 | 333 | 0.5 | 333 |  | 600 | 333 |  |  | 62.5:37.5 vol% CB-nC9 | FALSE | [7 empty] | 6052.22 | 1 | 312.38 | 0.185 | [41 empty] | CONTIN | randomly oriented cylinders |  | number-average molecular weight 150000−250000 g/mol | The sample solution was sonicated 10 h per day at 60 °C for 4 days and stored in a dark, auto dry box at room temperature. As shown in Figure 1, the MEH-PPV sample solution could be brought to the gel state via aging at 30 °C, and the gel structure may be largely disintegrated by heating back to 60 °C. The freshly prepared, heated solution was allowed to equilibrate for at least 2 h at 60 °C to minimize the effect of prior sonication/MEH-PPV solution during stepwise cooling from 60 to 40 °C to unveil the aggregate properties as well as their structural development toward the gel state at 30 °C | https://doi.org/10.1021/acs.jpcb.5b00575
MEH-PPV | 750000-1250000 | 150000−250000 | 5 |  |  | 0 | 0 | 1 | 1 | 0 |  |  |  | 60 | 9 | 333 | 0.5 | 333 |  | 600 | 333 |  |  | 62.5:37.5 vol% CB-nC9 | FALSE | [7 empty] | 6202.31 | 1 | 283.22 | 0.08 | [41 empty] | CONTIN | randomly oriented cylinders |  | number-average molecular weight 150 000−250 000 g/mol | The sample solution was sonicated 10 h per day at 60 °C for 4 days and stored in a dark, auto dry box at room temperature. As shown in Figure 1, the MEH-PPV sample solution could be brought to the gel state via aging at 30 °C, and the gel structure may be largely disintegrated by heating back to 60 °C. The freshly prepared, heated solution was allowed to equilibrate for at least 2 h at 60 °C to minimize the effect of prior sonication/MEH-PPV solution during stepwise cooling from 60 to 40 °C to unveil the aggregate properties as well as their structural development toward the gel state at 30 °C | https://doi.org/10.1021/acs.jpcb.5b00575
MEH-PPV | 750000-1250000 | 150000−250000 | 5 |  |  | 0 | 0 | 1 | 1 | 0 |  |  |  | 40 | 9 | 333 | 0.5 | 333 |  | 600 | 333 |  |  | 62.5:37.5 vol% CB-nC9 | FALSE | [7 empty] | 4737.31 | 1 | [43 empty] | CONTIN | randomly oriented cylinders |  | number-average molecular weight 150 000−250 000 g/mol | The sample solution was sonicated 10 h per day at 60 °C for 4 days and stored in a dark, auto dry box at room temperature. As shown in Figure 1, the MEH-PPV sample solution could be brought to the gel state via aging at 30 °C, and the gel structure may be largely disintegrated by heating back to 60 °C. The freshly prepared, heated solution was allowed to equilibrate for at least 2 h at 60 °C to minimize the effect of prior sonication/MEH-PPV solution during stepwise cooling from 60 to 40 °C to unveil the aggregate properties as well as their structural development toward the gel state at 30 °C | https://doi.org/10.1021/acs.jpcb.5b00575
MEH-PPV | 750000-1250000 | 150000−250000 | 5 |  |  | 0 | 0 | 1 | 1 | 0 |  |  |  | 30 | 9 | 333 | 0.5 | 333 |  | 600 | 333 |  |  | 62.5:37.5 vol% CB-nC9 | FALSE | [7 empty] | 3201.25 | 1 | [43 empty] | CONTIN | randomly oriented cylinders |  | number-average molecular weight 150 000−250 000 g/mol | The sample solution was sonicated 10 h per day at 60 °C for 4 days and stored in a dark, auto dry box at room temperature. As shown in Figure 1, the MEH-PPV sample solution could be brought to the gel state via aging at 30 °C, and the gel structure may be largely disintegrated by heating back to 60 °C. The freshly prepared, heated solution was allowed to equilibrate for at least 2 h at 60 °C to minimize the effect of prior sonication/MEH-PPV solution during stepwise cooling from 60 to 40 °C to unveil the aggregate properties as well as their structural development toward the gel state at 30 °C | https://doi.org/10.1021/acs.jpcb.5b00575
MEH-PPV | 750000-1250000 | 150000−250000 | 5 |  |  | 0 | 0 | 1 | 1 | 0 |  |  |  | 90 | 9 | 323 | 0.5 | 323 |  | 600 | 333 |  |  | 62.5:37.5 vol% CB-nC9 | FALSE | [7 empty] | 6170.53 | 1 | 572.88 | 0.1 | [41 empty] | CONTIN | randomly oriented cylinders |  | number-average molecular weight 150 000−250 000 g/mol | The sample solution was sonicated 10 h per day at 60 °C for 4 days and stored in a dark, auto dry box at room temperature. As shown in Figure 1, the MEH-PPV sample solution could be brought to the gel state via aging at 30 °C, and the gel structure may be largely disintegrated by heating back to 60 °C. The freshly prepared, heated solution was allowed to equilibrate for at least 2 h at 60 °C to minimize the effect of prior sonication/MEH-PPV solution during stepwise cooling from 60 to 40 °C to unveil the aggregate properties as well as their structural development toward the gel state at 30 °C | https://doi.org/10.1021/acs.jpcb.5b00575
MEH-PPV | 750000-1250000 | 150000−250000 | 5 |  |  | 0 | 0 | 1 | 1 | 0 |  |  |  | 60 | 9 | 323 | 0.5 | 323 |  | 600 | 333 |  |  | 62.5:37.5 vol% CB-nC9 | FALSE | [7 empty] | 6247.39 | 1 | 304.7 | 0.07 | [41 empty] | CONTIN | randomly oriented cylinders |  | number-average molecular weight 150 000−250 000 g/mol | The sample solution was sonicated 10 h per day at 60 °C for 4 days and stored in a dark, auto dry box at room temperature. As shown in Figure 1, the MEH-PPV sample solution could be brought to the gel state via aging at 30 °C, and the gel structure may be largely disintegrated by heating back to 60 °C. The freshly prepared, heated solution was allowed to equilibrate for at least 2 h at 60 °C to minimize the effect of prior sonication/MEH-PPV solution during stepwise cooling from 60 to 40 °C to unveil the aggregate properties as well as their structural development toward the gel state at 30 °C | https://doi.org/10.1021/acs.jpcb.5b00575
MEH-PPV | 750000-1250000 | 150000−250000 | 5 |  |  | 0 | 0 | 1 | 1 | 0 |  |  |  | 120 | 9 | 323 | 0.5 | 323 |  | 600 | 333 |  |  | 62.5:37.5 vol% CB-nC9 | FALSE | [7 empty] | 6247.39 | 1 | 366.87 | 0.1 | [41 empty] | CONTIN | randomly oriented cylinders |  | number-average molecular weight 150 000−250 000 g/mol | The sample solution was sonicated 10 h per day at 60 °C for 4 days and stored in a dark, auto dry box at room temperature. As shown in Figure 1, the MEH-PPV sample solution could be brought to the gel state via aging at 30 °C, and the gel structure may be largely disintegrated by heating back to 60 °C. The freshly prepared, heated solution was allowed to equilibrate for at least 2 h at 60 °C to minimize the effect of prior sonication/MEH-PPV solution during stepwise cooling from 60 to 40 °C to unveil the aggregate properties as well as their structural development toward the gel state at 30 °C | https://doi.org/10.1021/acs.jpcb.5b00575
MEH-PPV | 750000-1250000 | 150000−250000 | 5 |  |  | 0 | 0 | 1 | 1 | 0 |  |  |  | 30 | 9 | 323 | 0.5 | 323 |  | 600 | 333 |  |  | 62.5:37.5 vol% CB-nC9 | FALSE | [7 empty] | 6094.61 | 1 | [43 empty] | CONTIN | randomly oriented cylinders |  | number-average molecular weight 150 000−250 000 g/mol | The sample solution was sonicated 10 h per day at 60 °C for 4 days and stored in a dark, auto dry box at room temperature. As shown in Figure 1, the MEH-PPV sample solution could be brought to the gel state via aging at 30 °C, and the gel structure may be largely disintegrated by heating back to 60 °C. The freshly prepared, heated solution was allowed to equilibrate for at least 2 h at 60 °C to minimize the effect of prior sonication/MEH-PPV solution during stepwise cooling from 60 to 40 °C to unveil the aggregate properties as well as their structural development toward the gel state at 30 °C | https://doi.org/10.1021/acs.jpcb.5b00575
MEH-PPV | 750000-1250000 | 150000−250000 | 5 |  |  | 0 | 0 | 1 | 1 | 0 |  |  |  | 90 | 9 | 313 | 0.5 | 313 |  | 600 | 333 |  |  | 62.5:37.5 vol% CB-nC9 | FALSE | [7 empty] | 8439.48 | 1 | 304.94 | 0.92 | [41 empty] | CONTIN | randomly oriented cylinders |  | number-average molecular weight 150 000−250 000 g/mol | The sample solution was sonicated 10 h per day at 60 °C for 4 days and stored in a dark, auto dry box at room temperature. As shown in Figure 1, the MEH-PPV sample solution could be brought to the gel state via aging at 30 °C, and the gel structure may be largely disintegrated by heating back to 60 °C. The freshly prepared, heated solution was allowed to equilibrate for at least 2 h at 60 °C to minimize the effect of prior sonication/MEH-PPV solution during stepwise cooling from 60 to 40 °C to unveil the aggregate properties as well as their structural development toward the gel state at 30 °C | https://doi.org/10.1021/acs.jpcb.5b00575
MEH-PPV | 750000-1250000 | 150000−250000 | 5 |  |  | 0 | 0 | 1 | 1 | 0 |  |  |  | 60 | 9 | 313 | 0.5 | 313 |  | 600 | 333 |  |  | 62.5:37.5 vol% CB-nC9 | FALSE | [7 empty] | 11152.4 | 1 | [43 empty] | CONTIN | randomly oriented cylinders |  | number-average molecular weight 150 000−250 000 g/mol | The sample solution was sonicated 10 h per day at 60 °C for 4 days and stored in a dark, auto dry box at room temperature. As shown in Figure 1, the MEH-PPV sample solution could be brought to the gel state via aging at 30 °C, and the gel structure may be largely disintegrated by heating back to 60 °C. The freshly prepared, heated solution was allowed to equilibrate for at least 2 h at 60 °C to minimize the effect of prior sonication/MEH-PPV solution during stepwise cooling from 60 to 40 °C to unveil the aggregate properties as well as their structural development toward the gel state at 30 °C | https://doi.org/10.1021/acs.jpcb.5b00575
MEH-PPV | 750000-1250000 | 150000−250000 | 5 |  |  | 0 | 0 | 1 | 1 | 0 |  |  |  | 120 | 9 | 313 | 0.5 | 313 |  | 600 | 333 |  |  | 62.5:37.5 vol% CB-nC9 | FALSE | [7 empty] | 6233.57 | 1 | 117.06 | 0.067 | [41 empty] | CONTIN | randomly oriented cylinders |  | number-average molecular weight 150 000−250 000 g/mol | The sample solution was sonicated 10 h per day at 60 °C for 4 days and stored in a dark, auto dry box at room temperature. As shown in Figure 1, the MEH-PPV sample solution could be brought to the gel state via aging at 30 °C, and the gel structure may be largely disintegrated by heating back to 60 °C. The freshly prepared, heated solution was allowed to equilibrate for at least 2 h at 60 °C to minimize the effect of prior sonication/MEH-PPV solution during stepwise cooling from 60 to 40 °C to unveil the aggregate properties as well as their structural development toward the gel state at 30 °C | https://doi.org/10.1021/acs.jpcb.5b00575
MEH-PPV | 750000-1250000 | 150000−250000 | 5 |  |  | 0 | 0 | 1 | 1 | 0 |  |  |  | 30 | 9 | 313 | 0.5 | 313 |  | 600 | 333 |  |  | 62.5:37.5 vol% CB-nC9 | FALSE | [7 empty] | 11152.4 | 1 | [43 empty] | CONTIN | randomly oriented cylinders |  | number-average molecular weight 150 000−250 000 g/mol | The sample solution was sonicated 10 h per day at 60 °C for 4 days and stored in a dark, auto dry box at room temperature. As shown in Figure 1, the MEH-PPV sample solution could be brought to the gel state via aging at 30 °C, and the gel structure may be largely disintegrated by heating back to 60 °C. The freshly prepared, heated solution was allowed to equilibrate for at least 2 h at 60 °C to minimize the effect of prior sonication/MEH-PPV solution during stepwise cooling from 60 to 40 °C to unveil the aggregate properties as well as their structural development toward the gel state at 30 °C | https://doi.org/10.1021/acs.jpcb.5b00575
MEH-PPV | 750000-1250000 | 150000−250000 | 5 |  |  | 0 | 0 | 1 | 1 | 0 |  |  |  | 30 | 9 | 303 | 7 | 303 |  | 600 | 333 |  |  | CB | FALSE | [7 empty] | 1444.75 | 1 | [43 empty] | CONTIN | randomly oriented cylinders |  | number-average molecular weight 150 000−250 000 g/mol | The sample solution was sonicated 10 h per day at 60 °C for 4 days and stored in a dark, auto dry box at room temperature. As shown in Figure 1, the MEH-PPV sample solution could be brought to the gel state via aging at 30 °C, and the gel structure may be largely disintegrated by heating back to 60 °C. The freshly prepared, heated solution was allowed to equilibrate for at least 2 h at 60 °C to minimize the effect of prior sonication/MEH-PPV solution during stepwise cooling from 60 to 40 °C to unveil the aggregate properties as well as their structural development toward the gel state at 30 °C | https://doi.org/10.1021/acs.jpcb.5b00575
MEH-PPV | 750000-1250000 | 150000−250000 | 5 |  |  | 0 | 0 | 1 | 1 | 0 |  |  |  | 120 | 9 | 303 | 7 | 303 |  | 600 | 333 |  |  | CB | FALSE | [7 empty] | 1480.66 | 1 | 8.44 | 0.26 | 111.03 | 0.184 | [39 empty] | CONTIN | randomly oriented cylinders |  | number-average molecular weight 150 000−250 000 g/mol | The sample solution was sonicated 10 h per day at 60 °C for 4 days and stored in a dark, auto dry box at room temperature. As shown in Figure 1, the MEH-PPV sample solution could be brought to the gel state via aging at 30 °C, and the gel structure may be largely disintegrated by heating back to 60 °C. The freshly prepared, heated solution was allowed to equilibrate for at least 2 h at 60 °C to minimize the effect of prior sonication/MEH-PPV solution during stepwise cooling from 60 to 40 °C to unveil the aggregate properties as well as their structural development toward the gel state at 30 °C | https://doi.org/10.1021/acs.jpcb.5b00575
MEH-PPV | 750000-1250000 | 150000−250000 | 5 |  |  | 0 | 0 | 1 | 1 | 0 |  |  |  | 30 | 9 | 303 | 0.5 | 303 |  | 600 | 333 |  |  | CB | FALSE | [7 empty] | 1497.12 | 1 | [43 empty] | CONTIN | randomly oriented cylinders |  | number-average molecular weight 150 000−250 000 g/mol | The sample solution was sonicated 10 h per day at 60 °C for 4 days and stored in a dark, auto dry box at room temperature. As shown in Figure 1, the MEH-PPV sample solution could be brought to the gel state via aging at 30 °C, and the gel structure may be largely disintegrated by heating back to 60 °C. The freshly prepared, heated solution was allowed to equilibrate for at least 2 h at 60 °C to minimize the effect of prior sonication/MEH-PPV solution during stepwise cooling from 60 to 40 °C to unveil the aggregate properties as well as their structural development toward the gel state at 30 °C | https://doi.org/10.1021/acs.jpcb.5b00575
MEH-PPV | 750000-1250000 | 150000−250000 | 5 |  |  | 0 | 0 | 1 | 1 | 0 |  |  |  | 120 | 9 | 303 | 0.5 | 303 |  | 600 | 333 |  |  | CB | FALSE | [7 empty] | 1461.41 | 1 | 360.43 | 0.435 | 10.54 | 0.22 | [39 empty] | CONTIN | randomly oriented cylinders |  | number-average molecular weight 150 000−250 000 g/mol | The sample solution was sonicated 10 h per day at 60 °C for 4 days and stored in a dark, auto dry box at room temperature. As shown in Figure 1, the MEH-PPV sample solution could be brought to the gel state via aging at 30 °C, and the gel structure may be largely disintegrated by heating back to 60 °C. The freshly prepared, heated solution was allowed to equilibrate for at least 2 h at 60 °C to minimize the effect of prior sonication/MEH-PPV solution during stepwise cooling from 60 to 40 °C to unveil the aggregate properties as well as their structural development toward the gel state at 30 °C | https://doi.org/10.1021/acs.jpcb.5b00575
MEH-PPV | 750000-1250000 | 150000−250000 | 5 |  |  | 0 | 0 | 1 | 1 | 0 |  |  |  | 30 | 9 | 323 | 0.5 | 323 |  | 600 | 333 |  |  | CB | FALSE | [7 empty] | 1126.02 | 1 | [43 empty] | CONTIN | randomly oriented cylinders |  | number-average molecular weight 150 000−250 000 g/mol | The sample solution was sonicated 10 h per day at 60 °C for 4 days and stored in a dark, auto dry box at room temperature. As shown in Figure 1, the MEH-PPV sample solution could be brought to the gel state via aging at 30 °C, and the gel structure may be largely disintegrated by heating back to 60 °C. The freshly prepared, heated solution was allowed to equilibrate for at least 2 h at 60 °C to minimize the effect of prior sonication/MEH-PPV solution during stepwise cooling from 60 to 40 °C to unveil the aggregate properties as well as their structural development toward the gel state at 30 °C | https://doi.org/10.1021/acs.jpcb.5b00575
MEH-PPV | 750000-1250000 | 150000−250000 | 5 |  |  | 0 | 0 | 1 | 1 | 0 |  |  |  | 120 | 9 | 323 | 0.5 | 323 |  | 600 | 333 |  |  | CB | FALSE | [7 empty] | 1169.99 | 1 | 27.03 | 0.161 | [41 empty] | CONTIN | randomly oriented cylinders |  | number-average molecular weight 150 000−250 000 g/mol | The sample solution was sonicated 10 h per day at 60 °C for 4 days and stored in a dark, auto dry box at room temperature. As shown in Figure 1, the MEH-PPV sample solution could be brought to the gel state via aging at 30 °C, and the gel structure may be largely disintegrated by heating back to 60 °C. The freshly prepared, heated solution was allowed to equilibrate for at least 2 h at 60 °C to minimize the effect of prior sonication/MEH-PPV solution during stepwise cooling from 60 to 40 °C to unveil the aggregate properties as well as their structural development toward the gel state at 30 °C | https://doi.org/10.1021/acs.jpcb.5b00575
MBL-PPV | None | None | None |  | None | 1 | 0 | 0 | 0 | 0 |  |  |  |  | 40.4 | 298 | None | [6 empty] | H2O | TRUE | [7 empty] | None |  | None |  | None |  |  |  | None | 285.53 | [36 empty] | Lorentzian |  |  |  | https://doi.org/10.1081/MA-100108376
MBL-PPV | None | None | None |  | None | 1 | 0 | 0 | 0 | 0 |  |  |  |  | 70.4 | 298 | None | [6 empty] | H2O | TRUE | [7 empty] | None |  | None |  | None |  |  |  | None | 299.39 | [40 empty] | https://doi.org/10.1081/MA-100108376
MBL-PPV | None | None | None |  | None | 1 | 0 | 0 | 0 | 0 |  |  |  |  | 89.5 | 298 | None | [6 empty] | H2O | TRUE | [7 empty] | None |  | None |  | None |  |  |  | None | 305.63 | [40 empty] | https://doi.org/10.1081/MA-100108376
MBL-PPV | None | None | None |  | None | 1 | 0 | 0 | 0 | 0 |  |  |  |  | 32.6 | 298 | None | [6 empty] | H2O | TRUE | [7 empty] | None |  | None |  | None |  |  |  | None | 282.71 | [40 empty] | https://doi.org/10.1081/MA-100108376
MBL-PPV | None | None | None |  | None | 1 | 0 | 0 | 0 | 0 |  |  |  |  | 32.6 | 298 | None | [6 empty] | H2O | TRUE | LiCl | 73.4 mg/ml | [5 empty] | None |  | None |  | None |  |  |  | None | 215.26 | [40 empty] | https://doi.org/10.1081/MA-100108376
MBL-PPV | None | None | None |  | None | 1 | 0 | 0 | 0 | 0 |  |  |  |  | 34.7 | 298 | None | [6 empty] | H2O | TRUE | [7 empty] | None |  | None |  | None |  |  |  | None | 283.58 | [40 empty] | https://doi.org/10.1081/MA-100108376
MBL-PPV | None | None | None |  | None | 1 | 0 | 0 | 0 | 0 |  |  |  |  | 34.7 | 298 | None | [6 empty] | H2O | TRUE | MV2+ | 94.4:5.6 vol% | [5 empty] | None |  | None |  | None |  |  |  | None | 303.49 | [40 empty] | https://doi.org/10.1081/MA-100108376
MBL-PPV | None | None | None |  | None | 1 | 0 | 0 | 0 | 0 |  |  |  |  | 40.4 | 298 | None | [6 empty] | H2O | TRUE | [7 empty] | None |  | None |  | None |  |  |  | None | 285.53 | [40 empty] | https://doi.org/10.1081/MA-100108376
MBL-PPV | None | None | None |  | None | 1 | 0 | 0 | 0 | 0 |  |  |  |  | 40.4 | 298 | None | [6 empty] | H2O | TRUE | DTABr | 97.6:2.4 vol% | [5 empty] | None |  | None |  | None |  |  |  | None | 278.77 | [40 empty] | https://doi.org/10.1081/MA-100108376
MBL-PPV | None | None | None |  | None | 1 | 0 | 0 | 0 | 0 |  |  |  |  | 40.4 | 298 | None | [6 empty] | H2O | TRUE | DTABr | 83.3:16.7 vol% | [5 empty] | None |  | None |  | None |  |  |  | None | 255.62 | [40 empty] | https://doi.org/10.1081/MA-100108376
MEH-PPV | 1330000 | 295555.5556 | 4.5 |  | None | 0 | 0 |  | 1 | 0 |  |  |  |  | 0.001-0.006 | 323 | None |  |  | 240 | 343 |  |  | 100:0 vol% Tol-nC9 | FALSE | [7 empty] | None | [8 empty] | 78 | [7 empty] | 1.778e-05 | [5 empty] | 5.24 |  | 3650 | [6 empty] | None | [12 empty] | Kratky-Perod | None |  |  |  | http://dx.doi.org/10.1016/j.polymer.2012.08.048
MEH-PPV | 1330000 | 295555.5556 | 4.5 |  | None | 0 | 0 |  | 1 | 0 |  |  |  |  | 0.001-0.006 | 323 | None | [6 empty] | 70:30 vol% Tol-nC9 | FALSE | [7 empty] | None | [8 empty] | 65.8 | [7 empty] | 1.113e-05 | [5 empty] | 3.68 |  | 3650 | [6 empty] | None | [12 empty] | Kratky-Perod | None |  |  |  | http://dx.doi.org/10.1016/j.polymer.2012.08.048
P3ImiHT | 8681.96 | 6201.4 | 1.4 |  | None | 1 | 0 | 0 | 0 | 0 |  |  |  |  | 10 | 293 | None | [6 empty] | H2O | TRUE | [16 empty] | 1.3 |  | 0.05 | [7 empty] | None | 0.018–0.24 |  | None | [23 empty] | Arbit |  | converted from P3BrHT Mw and Mn by assumption of no change in yield and full conversion. Mw of P3BrHT is 7000 and Mn = 5000 |  | https://doi.org/10.1039/C1SM05492A
MEH-PPV | 535000 |  |  |  | None | 0 | 0 | 1 | 0 | 0 |  |  |  |  | 5 | 298 | [7 empty] | 50:50 vol% THF-CB | FALSE | [7 empty] | 11.97 | [49 empty] | https://doi.org/10.1063/1.478288
MEH-PPV | 535000 |  |  |  | None | 0 | 0 | 1 | 0 | 0 |  |  |  |  | 5 | 298 | [7 empty] | THF | FALSE | [7 empty] | 9.79 | [49 empty] | https://doi.org/10.1063/1.478288
MEH-PPV | 535000 |  |  |  | None | 0 | 0 | 1 | 0 | 0 |  |  |  |  | 10 | 298 | [7 empty] | THF | FALSE | [7 empty] | 8.66 | [49 empty] | https://doi.org/10.1063/1.478288
MEH-PPV | 535000 |  |  |  | None | 0 | 0 | 1 | 0 | 0 |  |  |  |  | 15 | 298 | [7 empty] | THF | FALSE | [7 empty] | 6.39 | [49 empty] | https://doi.org/10.1063/1.478288
MEH-PPV | 535000 |  |  |  | None | 0 | 0 | 1 | 0 | 0 |  |  |  |  | 5 | 298 | [7 empty] | CB | FALSE | [7 empty] | 17.42 | [49 empty] | https://doi.org/10.1063/1.478288
MEH-PPV | 535000 |  |  |  | None | 0 | 0 | 1 | 0 | 0 |  |  |  |  | 10 | 298 | [7 empty] | CB | FALSE | [7 empty] | 13.81 | [49 empty] | https://doi.org/10.1063/1.478288
PTEBS | 1000000 | 561797.7528 | 1.78 |  | None | 0 | 0 | 1 | 0 | 0 |  |  |  | 90 | 0.01023 | 298 |  |  | overnight |  |  |  |  | H2O | FALSE | [7 empty] | 4.5 | [47 empty] | Malvern Zetasizer Nano-ZS | 3.6×10−5 M | https://doi.org/10.26686/wgtn.17003311
FPQ-Br | 25836 | 14514.60674 | 1.78 |  | None | 0 | 0 | 1 | 0 | 0 |  |  |  | 90 | 0.049 | 298 | [7 empty] | H2O | FALSE | [7 empty] | 90 | [47 empty] | paricle size is reported (which one I choose ?Rh or Dh) Used monomer molar mass | 7.2×10−5 M | https://doi.org/10.26686/wgtn.17003311
P3OT | 83000 | 43684.21053 | 1.9 |  | None | 1 | 0 | 0 | 0 | 0 |  |  |  |  | 30 | 303 | [7 empty] | 79.4:20.6 vol% nC12-oDCB | TRUE | [16 empty] | 7 | [13 empty] | None |  | 82 | [13 empty] | 4.6 |  | 26.1 |  |  |  |  | mass balanced parallelepiped-excluded volume effects |  |  | 71.3:28.7 wt% nC12-oDCB | https://doi.org/10.1039/C4SM00960F
P3DDT | 51000 | 28333.33333 | 1.8 |  | None | 1 | 0 | 0 | 0 | 0 |  |  |  |  | 30 | 303 | [7 empty] | 89.6:10.4 vol% nC12-oDCB | TRUE | [16 empty] | 4.9 | [9 empty] | 2 | 0.0001-.01 |  |  | None |  | 39.1 | [13 empty] | 4.9 |  | 22.2 |  |  |  |  | mass balanced parallelepiped-excluded volume effects |  |  | 84.7:15.3 wt% nC12-oDCB | https://doi.org/10.1039/C4SM00960F
P3HT (high Mw) | 53000 | 23043.47826 | 2.3 |  | None | 1 | 0 | 0 | 0 | 0 |  |  |  |  | 30 | 303 | [7 empty] | 54.8:45.2 vol% nC12-oDCB | TRUE | [16 empty] | 5.4 | [13 empty] | None |  | 61.2 | [13 empty] | 4.4 |  | 23.4 |  |  |  |  | mass balanced parallelepiped-excluded volume effects |  |  | 43.9:56.1 wt% nC12-oDCB | https://doi.org/10.1039/C4SM00960F
PFO | 70460 | 60222.22222 | 1.17 |  | None | 0 | 0 | 1 | 0 | 0 |  |  |  |  | 1 |  |  |  | 300 |  | 328 |  |  | THF | FALSE | [7 empty] | 4.16 | 1 | 61.52 | 0.49 | 1316.33 | 0.34 | [12 empty] | 1.31 | [26 empty] | CONTIN |  |  |  |  | https://doi.org/10.1039/D0TC00171F
PFO | 70460 | 60222.22222 | 1.17 |  | None | 0 | 0 | 1 | 0 | 0 |  | 10 | 30 |  | 1 |  |  |  | 300 |  | 328 |  |  | THF | FALSE | [7 empty] | 12.5 | 1 | 252.41 | 0.86 | 5043.25 | 0.16 | [12 empty] | 1.99 | [26 empty] | CONTIN |  |  | (with elecrical field), 10Kv/cm for 30 min |  | https://doi.org/10.1039/D0TC00171F
PPFOH | 14700 | 4637.223975 | 3.17 |  | None | 0 | 0 | 1 | 0 | 0 |  |  |  |  | 1 |  |  |  | 300 |  | 328 |  |  | THF | FALSE | [7 empty] | 182.59 | 1 | 100624.91 | 0.87 | 6.13 | 0.46 | [12 empty] | 2.31 | [26 empty] | CONTIN |  |  |  |  | https://doi.org/10.1039/D0TC00171F
PPFOH | 14700 | 4637.223975 | 3.17 |  | None | 0 | 0 | 1 | 0 | 0 |  | 10 | 30 |  | 1 |  |  |  | 300 |  | 328 |  |  | THF | FALSE | [7 empty] | 185.77 | 1 | 116129.7 | 0.22 | 6.23 | 0.22 | 3312.86 | 0.44 | [10 empty] | 2.75 | [26 empty] | CONTIN |  |  | (with elecrical field), 10Kv/cm for 30 min |  | https://doi.org/10.1039/D0TC00171F
FBDOPV-2T | 152570 | 80300 | 1.9 |  |  | 1 | 0 | 0 | 0 | 0 |  |  |  |  | 3 | 298 | [7 empty] | oDCB | TRUE | [26 empty] | 0.95 | 0.01-0.1 |  |  | 29.35 |  | 127.6 | [20 empty] | WLC |  |  |  | https://doi.org/10.1002/anie.202107395
PTHS1 | 8001 | 6300 | 1.27 |  |  | 1 | 0 | 0 | 0 | 0 |  |  |  |  | 3 | 298 | None | [6 empty] | H2O | TRUE | [26 empty] | 3 | 0.01-0.1 |  |  | None |  | 4.6 | [6 empty] | 1.24 |  |  | 5.18 | [10 empty] | Cylinder |  |  |  | https://doi.org/10.1002/marc.202300396
PTHS2 | 16050 | 15000 | 1.07 |  |  | 1 | 0 | 0 | 0 | 0 |  |  |  |  | 3 | 298 | None | [6 empty] | H2O | TRUE | [26 empty] | 3 | 0.01-0.1 |  |  | None |  | 10.7 | [6 empty] | 1.28 |  |  | 9.9 | [10 empty] | Cylinder |  |  |  | https://doi.org/10.1002/marc.202300396
PTHS3 | 44690 | 41000 | 1.09 |  |  | 1 | 0 | 0 | 0 | 0 |  |  |  |  | 3 | 298 | None | [6 empty] | H2O | TRUE | [26 empty] | 3 | 0.01-0.1 |  |  | None |  | 29.9 | [6 empty] | 1.44 |  |  | 54.6 | [10 empty] | Cylinder |  |  |  | https://doi.org/10.1002/marc.202300396
PTHS3 | 44690 | 41000 | 1.09 |  |  | 1 | 0 | 0 | 0 | 0 |  |  |  |  | 3 | 298 | None | [6 empty] | DMSO | TRUE | [16 empty] | 5.49 |  | 0.13 | [7 empty] | 3 | 0.01-0.1 |  |  | None |  | 29.9 | [6 empty] | None | [13 empty] | Gaussian chain |  |  |  | https://doi.org/10.1002/marc.202300396
P3DT-d21 | 22042 | 20600 | 1.07 |  | None | 1 | 0 | 0 | 0 | 0 |  |  |  |  | 10 | 348 | [7 empty] | 0:100 vol% CBd5-CB | TRUE | [30 empty] | 1.74 | 0.1 | 20.03 | 0.5 | [5 empty] | 0.74 | [13 empty] | flexible cylinder |  |  |  | https://dx.doi.org/10.1021/acs.macromol.0c02086
P3DT-d21 | 22042 | 20600 | 1.07 |  | None | 1 | 0 | 0 | 0 | 0 |  |  |  |  | 10 | 348 | [7 empty] | 25:75 vol% CBd5-CB | TRUE | [30 empty] | 1.83 | 0.1 | 20.03 | 0.5 | [5 empty] | 0.74 | [13 empty] | flexible cylinder |  |  |  | https://dx.doi.org/10.1021/acs.macromol.0c02086
P3DT-d21 | 22042 | 20600 | 1.07 |  | None | 1 | 0 | 0 | 0 | 0 |  |  |  |  | 10 | 348 | [7 empty] | 50:50 vol% CBd5-CB | TRUE | [30 empty] | 1.92 | 0.1 | 20.03 | 0.5 | [5 empty] | 0.74 | [13 empty] | flexible cylinder |  |  |  | https://dx.doi.org/10.1021/acs.macromol.0c02086
P3DT-d21 | 22042 | 20600 | 1.07 |  | None | 1 | 0 | 0 | 0 | 0 |  |  |  |  | 10 | 348 | [7 empty] | 75:25 vol% CBd5-CB | TRUE | [30 empty] | 2.03 | 0.2 | 20.03 | 0.5 | [5 empty] | 0.74 | [13 empty] | flexible cylinder |  |  |  | https://dx.doi.org/10.1021/acs.macromol.0c02086
P3DT-d21 | 22042 | 20600 | 1.07 |  | None | 1 | 0 | 0 | 0 | 0 |  |  |  |  | 10 | 348 | [7 empty] | 100:0 vol% CBd5-CB | TRUE | [30 empty] | 2.6 | 0.2 | 20.03 | 0.5 | [5 empty] | 0.74 | [13 empty] | flexible cylinder |  |  |  | https://dx.doi.org/10.1021/acs.macromol.0c02086
P3DT | 74002 | 45400 | 1.63 |  | None | 1 | 0 | 0 | 0 | 0 |  |  |  |  | 10 | 348 | [7 empty] | 100:0 vol% CBd5-CB | TRUE | [30 empty] | 2.1 | 0.2 | 41.92 | 1.1 | [5 empty] | 0.8 | [13 empty] | flexible cylinder |  |  |  | https://dx.doi.org/10.1021/acs.macromol.0c02086
PffBT4T-2DT | 217668 | 116400 | 1.87 |  |  | 1 | 0 | 0 | 0 | 0 |  |  |  |  | 2024-03-05 | 298 | None | [6 empty] | CF | TRUE | [30 empty] | 12.45 |  | 31.69 | [6 empty] | 2.13 | [6 empty] | 2.68 | [6 empty] | flexible cylinder |  |  |  | https://doi.org/10.1002/adfm.202209195
PffBT4T-2DT | 217668 | 116400 | 1.87 |  |  | 1 | 0 | 0 | 0 | 0 |  |  |  |  | 2024-03-05 | 328 | None | [6 empty] | CF | TRUE | [30 empty] | 12.3 |  | 27.24 | [6 empty] | 1.94 | [6 empty] | 2.82 | [6 empty] | flexible cylinder |  |  |  | https://doi.org/10.1002/adfm.202209195
PffBT4T-2DT | 217668 | 116400 | 1.87 |  |  | 1 | 0 | 0 | 0 | 0 |  |  |  |  | 2024-03-05 | 338 | None | [6 empty] | CF | TRUE | [30 empty] | 10.605 |  | 26.63 | [6 empty] | 1.84 | [6 empty] | 1.07 | [6 empty] | flexible cylinder |  |  |  | https://doi.org/10.1002/adfm.202209195
PffBT4T-2DT | 217668 | 116400 | 1.87 |  |  | 1 | 0 | 0 | 0 | 0 |  |  |  |  | 2024-03-05 | 353 | None | [6 empty] | CF | TRUE | [30 empty] | 10.675 |  | 41.86 | [6 empty] | 1.83 | [6 empty] | none | [6 empty] | flexible cylinder |  |  |  | https://doi.org/10.1002/adfm.202209195
PffBT4T-2DT | 217668 | 116400 | 1.87 |  |  | 1 | 0 | 0 | 0 | 0 |  |  |  |  | 2024-03-05 | 328 | None | [6 empty] | TCB | TRUE | [30 empty] | 4.01 |  | 172.29 | [6 empty] | 1.42 | [6 empty] | none | [6 empty] | flexible cylinder |  |  |  | https://doi.org/10.1002/adfm.202209195
PffBT4T-2DT | 217668 | 116400 | 1.87 |  |  | 1 | 0 | 0 | 0 | 0 |  |  |  |  | 2024-03-05 | 333 | None | [6 empty] | TCB | TRUE | [30 empty] | 3.435 |  | 122.44 | [6 empty] | 1.16 | [6 empty] | none | [6 empty] | flexible cylinder |  |  |  | https://doi.org/10.1002/adfm.202209195
PffBT4T-2DT | 217668 | 116400 | 1.87 |  |  | 1 | 0 | 0 | 0 | 0 |  |  |  |  | 2024-03-05 | 373 | None | [6 empty] | TCB | TRUE | [30 empty] | 3.235 |  | 103.96 | [6 empty] | 0.99 | [6 empty] | none | [6 empty] | flexible cylinder |  |  |  | https://doi.org/10.1002/adfm.202209195
MEH-PPV | 127500 | 85000 | 1.5 |  | None | 0 | 0 | 1 | 0 | 0 |  |  |  | 90 | 1 | 298 |  |  |  | 3360 | 303 |  |  | Tol | FALSE | [7 empty] | 150 | [44 empty] | stretched exponential |  |  |  |  | https://doi.org/10.1063/1.2988193
MEH-PPV | 127500 | 85000 | 1.5 |  | None | 0 | 0 | 1 | 0 | 0 |  |  |  | 90 | 3 | 298 |  |  |  | 3360 | 303 |  |  | Tol | FALSE | [7 empty] | 250 | [44 empty] | stretched exponential |  |  |  |  | https://doi.org/10.1063/1.2988193
MEH-PPV | 127500 | 85000 | 1.5 |  | None | 0 | 0 | 1 | 0 | 0 |  |  |  | 90 | 5 | 298 |  |  |  | 3360 | 303 |  |  | Tol | FALSE | [7 empty] | 400 | [44 empty] | stretched exponential |  |  |  |  | https://doi.org/10.1063/1.2988193
MEH-PPV | 127500 | 85000 | 1.5 |  | None | 0 | 0 | 1 | 0 | 0 |  |  |  | 90 | 10 | 298 |  |  |  | 3360 | 303 |  |  | Tol | FALSE | [7 empty] | 6700 | [44 empty] | stretched exponential |  |  |  |  | https://doi.org/10.1063/1.2988193
MEH-PPV | 127500 | 85000 | 1.5 |  | None | 0 | 0 | 1 | 0 | 0 |  |  |  | 90 | 0.42 | 298 |  |  |  | 3360 | 303 |  |  | Tol | FALSE | [7 empty] | 108 | [44 empty] | stretched exponential |  |  |  |  | https://doi.org/10.1063/1.2988193
MEH-PPV | 127500 | 85000 | 1.5 |  | None | 0 | 0 | 1 | 0 | 0 |  |  |  | 90 | 0.445 | 298 |  |  |  | 3360 | 303 |  |  | Tol | FALSE | [7 empty] | 134 | [44 empty] | stretched exponential |  |  |  |  | https://doi.org/10.1063/1.2988193
MEH-PPV | 127500 | 85000 | 1.5 |  | None | 0 | 0 | 1 | 0 | 0 |  |  |  | 90 | 0.48 | 298 |  |  |  | 3360 | 303 |  |  | Tol | FALSE | [7 empty] | 138 | [44 empty] | stretched exponential |  |  |  |  | https://doi.org/10.1063/1.2988193
MEH-PPV | 127500 | 85000 | 1.5 |  | None | 0 | 0 | 1 | 0 | 0 |  |  |  | 90 | 2.6 | 298 |  |  |  | 3360 | 303 |  |  | Tol | FALSE | [7 empty] | 154 | [44 empty] | stretched exponential |  |  |  |  | https://doi.org/10.1063/1.2988193
MEH-PPV | 127500 | 85000 | 1.5 |  | None | 0 | 0 | 1 | 0 | 0 |  |  |  | 90 | 2.65 | 298 |  |  |  | 3360 | 303 |  |  | Tol | FALSE | [7 empty] | 157 | [44 empty] | stretched exponential |  |  |  |  | https://doi.org/10.1063/1.2988193
MEH-PPV | 127500 | 85000 | 1.5 |  | None | 0 | 0 | 1 | 0 | 0 |  |  |  | 90 | 3 | 298 |  |  |  | 3360 | 303 |  |  | Tol | FALSE | [7 empty] | 189 | [44 empty] | stretched exponential |  |  |  |  | https://doi.org/10.1063/1.2988193
MEH-PPV | 127500 | 85000 | 1.5 |  | None | 0 | 0 | 1 | 0 | 0 |  |  |  | 90 | 0.48 | 298 |  |  |  | 3360 | 303 |  |  | CF | FALSE | [7 empty] | 50000 | [44 empty] | stretched exponential |  |  |  |  | https://doi.org/10.1063/1.2988193
MEH-PPV | 127500 | 85000 | 1.5 |  | None | 0 | 0 | 1 | 0 | 0 |  |  |  | 90 | 4.7 | 298 |  |  |  | 3360 | 303 |  |  | CF | FALSE | [7 empty] | 442 | [44 empty] | stretched exponential |  |  |  |  | https://doi.org/10.1063/1.2988193
MEH-PPV | 350000-500000 | 70000-100000 | 5 |  | None | 0 | 0 | 1 | 1 | 0 |  |  |  |  | 0.03 | 298 | None |  |  | 600 | 323 |  |  | Tol | FALSE | [7 empty] | None | [7 empty] | None | 101 | [35 empty] | Extended Pecora’s formula |  |  | 1-CONTIN for size distribution 2-convert Mw from company reported sheet |  | https://doi.org/10.1021/jp208399z
MEH-PPV | 350000-500001 | 70000-100000 | 5 |  | None | 0 | 0 | 1 | 1 | 0 |  |  |  |  | 0.1 | 298 | None |  |  | 600 | 323 |  |  | Tol | FALSE | [7 empty] | 152 | [7 empty] | None | 101 | [35 empty] | Extended Pecora’s formula |  |  | CONTIN for size distribution |  | https://doi.org/10.1021/jp208399z
MEH-PPV | 350000-500002 | 70000-100000 | 5 |  | None | 0 | 0 | 1 | 1 | 0 |  |  |  |  | 0.3 | 298 | None |  |  | 600 | 323 |  |  | Tol | FALSE | [7 empty] | 175 | [7 empty] | None | 116 | [35 empty] | Extended Pecora’s formula |  |  | CONTIN for size distribution |  | https://doi.org/10.1021/jp208399z
MEH-PPV | 350000-500003 | 70000-100000 | 5 |  | None | 0 | 0 | 1 | 1 | 0 |  |  |  |  | 1 | 298 | None |  |  | 600 | 323 |  |  | Tol | FALSE | [7 empty] | 233 | [7 empty] | None | 131 | [35 empty] | Extended Pecora’s formula |  |  | CONTIN for size distribution |  | https://doi.org/10.1021/jp208399z
MEH-PPV | 350000-500004 | 70000-100000 | 5 |  | None | 0 | 0 | 1 | 1 | 0 |  |  |  |  | 3 | 298 | None |  |  | 600 | 323 |  |  | Tol | FALSE | [7 empty] | 316 | [7 empty] | None | 114 | [35 empty] | Extended Pecora’s formula |  |  | CONTIN for size distribution |  | https://doi.org/10.1021/jp208399z
MEH-PPV | 350000-500005 | 70000-100000 | 5 |  | None | 0 | 0 | 1 | 1 | 0 |  |  |  |  | 0.1 | 298 | None |  |  | 600 | 323 |  |  | CF | FALSE | [7 empty] | None | [7 empty] | None | 73 | [35 empty] | Extended Pecora’s formula |  |  | CONTIN for size distribution |  | https://doi.org/10.1021/jp208399z
MEH-PPV | 350000-500006 | 70000-100000 | 5 |  | None | 0 | 0 | 1 | 1 | 0 |  |  |  |  | 0.3 | 298 | None |  |  | 600 | 323 |  |  | CF | FALSE | [7 empty] | 142 | [7 empty] | None | 122 | [35 empty] | Extended Pecora’s formula |  |  | CONTIN for size distribution |  | https://doi.org/10.1021/jp208399z
MEH-PPV | 350000-500007 | 70000-100000 | 5 |  | None | 0 | 0 | 1 | 1 | 0 |  |  |  |  | 1 | 298 | None |  |  | 600 | 323 |  |  | CF | FALSE | [7 empty] | 192 | [7 empty] | None | 124 | [35 empty] | Extended Pecora’s formula |  |  | CONTIN for size distribution |  | https://doi.org/10.1021/jp208399z
MEH-PPV | 350000-500008 | 70000-100000 | 5 |  | None | 0 | 0 | 1 | 1 | 0 |  |  |  |  | 3 | 298 | None |  |  | 600 | 323 |  |  | CF | FALSE | [7 empty] | 231 | [7 empty] | None | 130 | [35 empty] | Extended Pecora’s formula |  |  | CONTIN for size distribution |  | https://doi.org/10.1021/jp208399z
PFO | 47000 | 32191.78082 | 1.46 |  | None | 0 | 0 | 1 | 1 | 0 |  |  |  | 90 | 0.2 | 298 | [7 empty] | CF | FALSE | [7 empty] | 5.5 | [8 empty] | 14.4 | [8 empty] | None |  |  |  |  | 6.9 | [21 empty] | CONTIN | None |  |  |  | http://dx.doi.org/10.1016/j.polymer.2016.09.072
PFO | 85000 | 60283.68794 | 1.41 |  |  | 0 | 0 | 1 | 1 | 0 |  |  |  | 90 | 0.2 | 298 | [7 empty] | CF | FALSE | [7 empty] | 7.1 | [8 empty] | 18.1 | [8 empty] | None |  |  |  |  | 6.1 | [21 empty] | CONTIN | None |  |  |  | http://dx.doi.org/10.1016/j.polymer.2016.09.072
PFO | 113000 | 85606.06061 | 1.32 |  |  | 0 | 0 | 1 | 1 | 0 |  |  |  | 90 | 0.2 | 298 | [7 empty] | CF | FALSE | [7 empty] | 9.5 | [8 empty] | 24.1 | [8 empty] | None |  |  |  |  | 8 | [21 empty] | CONTIN | None |  |  |  | http://dx.doi.org/10.1016/j.polymer.2016.09.072
PFO | 145000 | 116935.4839 | 1.24 |  |  | 0 | 0 | 1 | 1 | 0 |  |  |  | 90 | 0.2 | 298 | [7 empty] | CF | FALSE | [7 empty] | 13 | [8 empty] | 32 | [8 empty] | None |  |  |  |  | 10.5 | [21 empty] | CONTIN | None |  |  |  | http://dx.doi.org/10.1016/j.polymer.2016.09.072
PFO | 47000 | 32191.78082 | 1.46 |  |  | 0 | 0 | 1 | 1 | 0 |  |  |  | 90 | 0.2 | 298 | [7 empty] | 10:90 vol% EtOH-CF | FALSE | [7 empty] | 69.27 | 1 | 4.94 | 0.16 | 2003.2 | 0.28 |  |  |  | None | [8 empty] | 1.5 |  |  |  |  | None | [21 empty] | CONTIN | None |  |  |  | http://dx.doi.org/10.1016/j.polymer.2016.09.072
PFO | 85000 | 60283.68794 | 1.41 |  |  | 0 | 0 | 1 | 1 | 0 |  |  |  | 90 | 0.2 | 298 | [7 empty] | 10:90 vol% EtOH-CF | FALSE | [7 empty] | 140.14 | 1 | 7.07 | 0.08 | None | None |  |  |  | None | [8 empty] | 1.46 |  |  |  |  | None | [21 empty] | CONTIN | None |  |  |  | http://dx.doi.org/10.1016/j.polymer.2016.09.072
PFO | 113000 | 85606.06061 | 1.32 |  |  | 0 | 0 | 1 | 1 | 0 |  |  |  | 90 | 0.2 | 298 | [7 empty] | 10:90 vol% EtOH-CF | FALSE | [7 empty] | 100.5 | 1 | 9.33 | 0.25 | [5 empty] | None | [8 empty] | 1.41 |  |  |  |  | None | [21 empty] | CONTIN | None |  |  |  | http://dx.doi.org/10.1016/j.polymer.2016.09.072
PFO | 145000 | 116935.4839 | 1.24 |  |  | 0 | 0 | 1 | 1 | 0 |  |  |  | 90 | 0.2 | 298 | [7 empty] | 10:90 vol% EtOH-CF | FALSE | [7 empty] | 100.5 | 1 | 10.2 | 0.12 | [5 empty] | None | [8 empty] | 0.85 |  |  |  |  | None | [21 empty] | CONTIN | None |  |  |  | http://dx.doi.org/10.1016/j.polymer.2016.09.072
F8BT | 35244 | 19800 | 1.78 |  |  | 0 | 0 | 1 | 1 | 0 |  |  |  |  | 1 | 293 | None | [6 empty] | 0:100 vol% EtOH-Tol | FALSE | [7 empty] | 29.34 | 1 | [16 empty] | 0.69 |  | 126000-287000 | [24 empty] | CONTIN | None |  |  |  | https://doi.org/10.1016/j.polymer.2023.125951
F8BT | 35244 | 19800 | 1.78 |  |  | 0 | 0 | 1 | 1 | 0 |  |  |  |  | 1 | 293 | None | [6 empty] | 5:95 vol% EtOH-Tol | FALSE | [7 empty] | 48.79 | 1 | [16 empty] | 0.96 |  | 126000-287000 | [24 empty] | CONTIN | None |  |  |  | https://doi.org/10.1016/j.polymer.2023.125951
F8BT | 35244 | 19800 | 1.78 |  |  | 0 | 0 | 1 | 1 | 0 |  |  |  |  | 1 | 293 | None | [6 empty] | 10:90 vol% EtOH-Tol | FALSE | [7 empty] | 57.51 | 1 | [16 empty] | 0.7 |  | 126000-287000 | [24 empty] | CONTIN | None |  |  |  | https://doi.org/10.1016/j.polymer.2023.125951
F8BT | 35244 | 19800 | 1.78 |  |  | 0 | 0 | 1 | 1 | 0 |  |  |  |  | 1 | 293 | None | [6 empty] | 15:85 vol% EtOH-Tol | FALSE | [7 empty] | 698.48 | 1 | 20.19 | 0.11 | [14 empty] | 2.17 |  | 126000-287000 | [24 empty] | CONTIN | None |  |  |  | https://doi.org/10.1016/j.polymer.2023.125951
F8BT | 35244 | 19800 | 1.78 |  |  | 0 | 0 | 1 | 1 | 0 |  |  |  |  | 1 | 293 | None | [6 empty] | 20:80 vol% EtOH-Tol | FALSE | [7 empty] | 709.01 | 1 | 20192.72 | 0.23 | [14 empty] | 2.52 |  | 126000-287000 | [24 empty] | CONTIN | None |  |  |  | https://doi.org/10.1016/j.polymer.2023.125951
PFO | 70460 | 60222.22222 | 1.17 |  |  | 0 | 0 | 1 | 1 | 0 |  |  |  |  | 0.7 | 293 |  |  | 480 |  | 348 |  |  | CB | FALSE | [7 empty] | 12.2 | [8 empty] | 32.5 | [10 empty] | 126000-287000 | [24 empty] | CONTIN |  |  |  |  | https://doi.org/10.1016/j.polymer.2019.121986
PFO | 70460 | 60222.22222 | 1.17 |  |  | 0 | 0 | 1 | 1 | 0 |  |  |  |  | 0.7 | 293 |  |  | 480 |  | 348 |  |  | Tol | FALSE | [7 empty] | 10.9 | [8 empty] | 28.1 | [10 empty] | 126000-287000 | [24 empty] | CONTIN |  |  |  |  | https://doi.org/10.1016/j.polymer.2019.121986
PFO | 70460 | 60222.22222 | 1.17 |  |  | 0 | 0 | 1 | 1 | 0 |  |  |  |  | 0.7 | 293 |  |  | 480 |  | 328 |  |  | THF | FALSE | [7 empty] | 10.5 | [8 empty] | 20.8 | [10 empty] | 126000-287000 | [24 empty] | CONTIN |  |  |  |  | https://doi.org/10.1016/j.polymer.2019.121986
PFO | 70460 | 60222.22222 | 1.17 |  |  | 0 | 0 | 1 | 1 | 0 |  |  |  |  | 0.7 | 293 |  |  | 480 |  | 328 |  |  | CF | FALSE | [7 empty] | 9.9 | [8 empty] | 22.7 | [10 empty] | 126000-287000 | [24 empty] | CONTIN |  |  |  |  | https://doi.org/10.1016/j.polymer.2019.121986
PFO | 70460 | 60222.22222 | 1.17 |  |  | 0 | 0 | 1 | 1 | 0 |  |  |  |  | 5 | 293 |  |  | 480 |  | 348 |  |  | CB | FALSE | [7 empty] | 135722.88 | 1 | 262.04 | 0.67 | 9.1 | 0.55 |  |  |  | 216.9 | [8 empty] | 1.82 |  | 126000-287000 | [24 empty] | CONTIN |  |  |  |  | https://doi.org/10.1016/j.polymer.2019.121986
PFO | 70460 | 60222.22222 | 1.17 |  |  | 0 | 0 | 1 | 1 | 0 |  |  |  |  | 5 | 293 |  |  | 480 |  | 348 |  |  | Tol | FALSE | [7 empty] | 214790.87 | 1 | 167.25 | 0.72 | 5.6 | 0.86 |  |  |  | 194 | [8 empty] | 1.8 |  | 126000-287000 | [24 empty] | CONTIN |  |  |  |  | https://doi.org/10.1016/j.polymer.2019.121986
PFO | 70460 | 60222.22222 | 1.17 |  |  | 0 | 0 | 1 | 1 | 0 |  |  |  |  | 5 | 293 |  |  | 480 |  | 328 |  |  | THF | FALSE | [7 empty] | 129024.43 | 1 | 246.21 | 0.84 | 5.19 | 0.48 |  |  |  | 260.6 | [8 empty] | 1.96 |  | 126000-287000 | [24 empty] | CONTIN |  |  |  |  | https://doi.org/10.1016/j.polymer.2019.121986
PFO | 70460 | 60222.22222 | 1.17 |  |  | 0 | 0 | 1 | 1 | 0 |  |  |  |  | 5 | 293 |  |  | 480 |  | 328 |  |  | CF | FALSE | [7 empty] | 77504.7 | 1 | 277.82 | 0.78 | 5.85 | 0.54 |  |  |  | 262.8 | [8 empty] | 1.91 |  | 126000-287000 | [24 empty] | CONTIN |  |  |  |  | https://doi.org/10.1016/j.polymer.2019.121986
PFO | 70460 | 60222.22222 | 1.17 |  |  | 0 | 0 | 1 | 1 | 0 |  |  |  |  | 3 | 293 |  |  | 480 |  | 348 |  |  | CB | FALSE | [7 empty] | None | [8 empty] | 189.5 | [8 empty] | 1.78 |  | 126000-287000 | [24 empty] | CONTIN |  |  |  |  | https://doi.org/10.1016/j.polymer.2019.121986
PFO | 70460 | 60222.22222 | 1.17 |  |  | 0 | 0 | 1 | 1 | 0 |  |  |  |  | 3 | 293 |  |  | 480 |  | 348 |  |  | Tol | FALSE | [7 empty] | None | [8 empty] | 193.1 | [8 empty] | 1.75 |  | 126000-287000 | [24 empty] | CONTIN |  |  |  |  | https://doi.org/10.1016/j.polymer.2019.121986
PFO | 70460 | 60222.22222 | 1.17 |  |  | 0 | 0 | 1 | 1 | 0 |  |  |  |  | 3 | 293 |  |  | 480 |  | 328 |  |  | THF | FALSE | [7 empty] | None | [8 empty] | 213.1 |  |  | ` | [5 empty] | 1.86 |  | 126000-287000 | [24 empty] | CONTIN |  |  |  |  | https://doi.org/10.1016/j.polymer.2019.121986
PFO | 70460 | 60222.22222 | 1.17 |  |  | 0 | 0 | 1 | 1 | 0 |  |  |  |  | 3 | 293 |  |  | 480 |  | 328 |  |  | CF | FALSE | [7 empty] | None | [8 empty] | 249 | [8 empty] | 1.9 |  | 126000-287000 | [24 empty] | CONTIN |  |  |  |  | https://doi.org/10.1016/j.polymer.2019.121986
PFO | 70460 | 60222.22222 | 1.17 |  |  | 0 | 0 | 1 | 1 | 0 |  |  |  |  | 1 | 293 |  |  | 480 |  | 348 |  |  | CB | FALSE | [6 empty] | CB | 7.43 | 1 | 122.21 | 0.22 | 2927.01 | 0.11 |  |  |  | None | [10 empty] | 126000-287001 | [24 empty] | CONTIN |  |  |  |  | https://doi.org/10.1016/j.polymer.2019.121986
PFO | 70460 | 60222.22222 | 1.17 |  |  | 0 | 0 | 1 | 1 | 0 |  |  |  |  | 1 | 293 |  |  | 480 |  | 348 |  |  | Tol | FALSE | [6 empty] | Tol | 13.07 | 0.97 | 197.62 | 1 | 3761.12 | 0.24 |  |  |  | None | [10 empty] | 126000-287002 | [24 empty] | CONTIN |  |  |  |  | https://doi.org/10.1016/j.polymer.2019.121986
PFO | 70460 | 60222.22222 | 1.17 |  |  | 0 | 0 | 1 | 1 | 0 |  |  |  |  | 1 | 293 |  |  | 480 |  | 328 |  |  | THF | FALSE | [6 empty] | THF | 4.32 | 1 | 85.67 | 0.79 | 1191.86 | 0.2 |  |  |  | None | [10 empty] | 126000-287003 | [24 empty] | CONTIN |  |  |  |  | https://doi.org/10.1016/j.polymer.2019.121986
PFO | 70460 | 60222.22222 | 1.17 |  |  | 0 | 0 | 1 | 1 | 0 |  |  |  |  | 1 | 293 |  |  | 480 |  | 328 |  |  | CF | FALSE | [6 empty] | CF | 3.88 | 1 | 84.99 | 0.86 | 878.7 | 0.6 |  |  |  | None | [10 empty] | 126000-287004 | [24 empty] | CONTIN |  |  |  |  | https://doi.org/10.1016/j.polymer.2019.121986
P7DPF | 22000 | 13924.05063 | 1.58 |  |  | 0 | 0 | 1 | 1 | 0 |  |  |  |  | 1 | 293 | None | None |  | 180 | 343 |  |  | 0:100 vol% Tol-CF | FALSE | [7 empty] | 10 | 1 | [7 empty] | 20.3 | [8 empty] | None |  | 126000-287002 | [24 empty] | CONTIN |  |  | first dissolved in CF and toluene added |  | https://doi.org/10.1021/acs.macromol.0c00579
P7DPF | 22000 | 13924.05063 | 1.58 |  |  | 0 | 0 | 1 | 1 | 0 |  |  |  |  | 1 | 293 | None | None |  | 180 | 343 |  |  | 20:80 vol% Tol-CF | FALSE | [7 empty] | 11.5 | 1 | [7 empty] | 23 | [8 empty] | None |  | 126000-287003 | [24 empty] | CONTIN |  |  |  |  | https://doi.org/10.1021/acs.macromol.0c00579
P7DPF | 22000 | 13924.05063 | 1.58 |  |  | 0 | 0 | 1 | 1 | 0 |  |  |  |  | 1 | 293 | None | None |  | 180 | 343 |  |  | 40:60 vol% Tol-CF | FALSE | [7 empty] | 10.5 | 1 | [7 empty] | 21 | [8 empty] | None |  | 126000-287004 | [24 empty] | CONTIN |  |  |  |  | https://doi.org/10.1021/acs.macromol.0c00579
P7DPF | 22000 | 13924.05063 | 1.58 |  |  | 0 | 0 | 1 | 1 | 0 |  |  |  |  | 1 | 293 | None | None |  | 180 | 343 |  |  | 60:40 vol% Tol-CF | FALSE | [7 empty] | 12.5 | 1 | [7 empty] | 25.7 | [8 empty] | None |  | 126000-287005 | [24 empty] | CONTIN |  |  |  |  | https://doi.org/10.1021/acs.macromol.0c00579
P7DPF | 22000 | 13924.05063 | 1.58 |  |  | 0 | 0 | 1 | 1 | 0 |  |  |  |  | 1 | 293 | None | None |  | 180 | 343 |  |  | 80:20 vol% Tol-CF | FALSE | [7 empty] | 11.8 | 1 | [7 empty] | 22.5 | [8 empty] | None |  | 126000-287006 | [24 empty] | CONTIN |  |  |  |  | https://doi.org/10.1021/acs.macromol.0c00579
P7DPF | 22000 | 13924.05063 | 1.58 |  |  | 0 | 0 | 1 | 1 | 0 |  |  |  |  | 1 | 293 | None | None |  | 180 | 343 |  |  | 95:5 vol% Tol-CF | FALSE | [7 empty] | 11.9 | 1 | [7 empty] | 23.1 | [8 empty] | None |  | 126000-287007 | [24 empty] | CONTIN |  |  |  |  | https://doi.org/10.1021/acs.macromol.0c00579
P7DPF | 22000 | 13924.05063 | 1.58 |  |  | 0 | 0 | 1 | 1 | 0 |  |  |  |  | 1 | 293 | None | None |  | None | 313 |  |  | 100:0 vol% Tol-CF | FALSE | [7 empty] | 112.88 | 1 | [7 empty] | None | [8 empty] | 1.76 |  | 126000-287008 | [24 empty] | CONTIN |  |  | first dissolved in toluene then CF added |  | https://doi.org/10.1021/acs.macromol.0c00579
P7DPF | 22000 | 13924.05063 | 1.58 |  |  | 0 | 0 | 1 | 1 | 0 |  |  |  |  | 1 | 293 | None | None |  | None | 313 |  |  | 80:20 vol% Tol-CF | FALSE | [7 empty] | 121.4 | 1 | [7 empty] | None | [8 empty] | 1.73 |  | 126000-287009 | [24 empty] | CONTIN |  |  |  |  | https://doi.org/10.1021/acs.macromol.0c00579
P7DPF | 22000 | 13924.05063 | 1.58 |  |  | 0 | 0 | 1 | 1 | 0 |  |  |  |  | 1 | 293 | None | None |  | None | 313 |  |  | 70:30 vol% Tol-CF | FALSE | [7 empty] | 104.97 | 1 | [7 empty] | None | [8 empty] | 1.65 |  | 126000-287010 | [24 empty] | CONTIN |  |  |  |  | https://doi.org/10.1021/acs.macromol.0c00579
P7DPF | 22000 | 13924.05063 | 1.58 |  |  | 0 | 0 | 1 | 1 | 0 |  |  |  |  | 1 | 293 | None | None |  | None | 313 |  |  | 60:40 vol% Tol-CF | FALSE | [7 empty] | 93.44 | 1 | [7 empty] | None | [8 empty] | 1.49 |  | 126000-287011 | [24 empty] | CONTIN |  |  |  |  | https://doi.org/10.1021/acs.macromol.0c00579
P7DPF | 22000 | 13924.05063 | 1.58 |  |  | 0 | 0 | 1 | 1 | 0 |  |  |  |  | 1 | 293 | None | None |  | None | 313 |  |  | 50:50 vol% Tol-CF | FALSE | [7 empty] | 52.23 | 1 | 8 | 0.43 | [5 empty] | None | [8 empty] | 0.62 |  | 126000-287012 | [24 empty] | CONTIN |  |  |  |  | https://doi.org/10.1021/acs.macromol.0c00579
P7DPF | 22000 | 13924.05063 | 1.58 |  |  | 0 | 0 | 1 | 1 | 0 |  |  |  |  | 1 | 293 | None | None |  | None | 313 |  |  | 50:50 vol% Tol-CF | FALSE | [7 empty] | 8.24 | 1 | [7 empty] | None | [8 empty] | 0.62 |  | 126000-287012 | [24 empty] | CONTIN |  |  |  |  | https://doi.org/10.1021/acs.macromol.0c00579
PPFOH | 14700 | 4637.223975 | 3.17 |  |  | 0 | 0 | 1 | 1 | 0 |  |  |  |  | 0.1 | 293 | None | None |  | None | 328 |  |  | 0:100 vol% THF-CF | FALSE | [7 empty] | 42.9 | [8 empty] | 100 | [8 empty] | 1.02 |  | 126000-287012 |  | None | None | None | None | None | None | None | None | None |  | None | None | None | None | None |  |  | None | None | None | None |  |  | None | None |  |  | 50-150 degree in SLS | https://doi.org/10.1021/acs.jpcc.9b07288
PPFOH | 14700 | 4637.223975 | 3.17 |  |  | 0 | 0 | 1 | 1 | 0 |  |  |  |  | 0.1 | 293 | None | None |  | None | 328 |  |  | 20:80 vol% THF-CF | FALSE | [7 empty] | 89 | [8 empty] | 110 | [8 empty] | 1.15 |  | 126000-287013 |  | None | None | None | None | None | None | None | None | None |  | None | None | None | None | None |  |  | None | None | None | None |  |  | None | None |  |  | 50-150 degree in SLS | https://doi.org/10.1021/acs.jpcc.9b07288
PPFOH | 14700 | 4637.223975 | 3.17 |  |  | 0 | 0 | 1 | 1 | 0 |  |  |  |  | 0.1 | 293 | None | None |  | None | 328 |  |  | 100:0 vol% THF-CF | FALSE | [7 empty] | 99 | [8 empty] | 116 | [8 empty] | 1.24 |  | 126000-287014 |  | None | None | None | None | None | None | None | None | None |  | None | None | None | None | None |  |  | None | None | None | None |  |  | None | None |  |  | 50-150 degree in SLS | https://doi.org/10.1021/acs.jpcc.9b07288
PFO | 35500 | 13653.84615 | 2.6 |  | None | 1 | 0 | 0 | 0 | 0 |  |  |  |  | 30 | 293 | [7 empty] | Tol | TRUE | [16 empty] | 1.9 |  | 0.1 | [7 empty] | 3.9 | .0006-.004 | 1.4 | .07-.2 | [23 empty] | Guinier–Porod |  | Df calculated by Avrami Curve |  | https://doi.org/10.1039/C3SM51753E
PFO | 35500 | 13653.84615 | 2.6 |  | None | 1 | 0 | 0 | 0 | 0 |  |  |  |  | 30 | 293 | [7 empty] | mXyl | TRUE | [16 empty] | 2.1 |  | 0.1 | [7 empty] | 3.1 | .0006-.004 | 2.1 | .07-.2 | [23 empty] | Guinier–Porod |  |  |  | https://doi.org/10.1039/C3SM51753E
PFO | 35500 | 13653.84615 | 2.6 |  | None | 1 | 0 | 0 | 0 | 0 |  |  |  |  | 30 | 293 | [7 empty] | oDCB | TRUE | [16 empty] | 2.7 |  | 0.1 | [7 empty] | 2.7 | .0006-.004 | 3.8 | .07-.2 | [23 empty] | Guinier–Porod |  |  |  | https://doi.org/10.1039/C3SM51753E
PFO | 35500 | 13653.84615 | 2.6 |  | None | 1 | 0 | 0 | 0 | 0 |  |  |  |  | 30 | 298 | [7 empty] | nC12 | TRUE | [16 empty] | 3.1 |  | 0.1 | [7 empty] | 2.3 | .0006-.004 | 3.1 | .07-.2 | [23 empty] | Guinier–Porod |  |  |  | https://doi.org/10.1039/C3SM51753E
PFO | 35500 | 13653.84615 | 2.6 |  | None | 1 | 0 | 0 | 0 | 0 |  |  |  |  | 30 | 305 | [7 empty] | nC12 | TRUE | [16 empty] | 3 |  | 0.1 | [7 empty] | 2.4 | .0006-.004 | 3 | .07-.2 | [23 empty] | Guinier–Porod |  |  |  | https://doi.org/10.1039/C3SM51753E
PFO | 35500 | 13653.84615 | 2.6 |  | None | 1 | 0 | 0 | 0 | 0 |  |  |  |  | 30 | 313 | [7 empty] | nC12 | TRUE | [16 empty] | 2.2 |  | 0.1 | [7 empty] | 2.9 | .0006-.004 | 3 | .07-.2 | [23 empty] | Guinier–Porod |  |  |  | https://doi.org/10.1039/C3SM51753E
PFO | 35500 | 13653.84615 | 2.6 |  | None | 1 | 0 | 0 | 0 | 0 |  |  |  |  | 30 | 323 | [7 empty] | nC12 | TRUE | [16 empty] | 2.6 |  | 0.1 | [7 empty] | 3.2 | .0006-.004 | 2.9 | .07-.2 | [23 empty] | Guinier–Porod |  |  |  | https://doi.org/10.1039/C3SM51753E
PFO | 35500 | 13653.84615 | 2.6 |  | None | 1 | 0 | 0 | 0 | 0 |  |  |  |  | 30 | 333 | [7 empty] | nC12 | TRUE | [16 empty] | 3.3 |  | 0.1 | [7 empty] | 3.6 | .0006-.004 | 3 | .07-.2 | [23 empty] | Guinier–Porod |  |  |  | https://doi.org/10.1039/C3SM51753E
P(PzDPP-CT2) | 55000 | 24200 | 2.27 |  | None | 1 | 0 | 0 | 0 | 0 |  |  |  |  | 3 | 348 | None | None | [5 empty] | oDCB | TRUE | [7 empty] | None | [7 empty] | None | None |  | None | [6 empty] | None |  |  |  |  | 44.3 | None | 80 | None | [5 empty] | 1.77 | [13 empty] | flexible cylinder |  |  |  | https://doi.org/10.1002/anie.202015216
P3HT | 68000 | None | None |  |  | 0 | 0 | 1 | 0 | 0 |  |  |  | 90 | 0.44 | 298 |  |  |  | 0 |  |  |  | Tol | FALSE | [7 empty] | 104.405 | [47 empty] | Zetasizer for DLS (model fitting), Z average reported here, Also there is distribution plot in SI | 0.05 wt.% | https://doi.org/10.1002/adfm.201301007
P3HT | 68000 | None | None |  |  | 0 | 0 | 1 | 0 | 0 |  |  |  | 90 | 0.44 | 298 |  |  |  | 2 |  |  |  | Tol | FALSE | [7 empty] | 87.5 | [47 empty] | Zetasizer for DLS (model fitting), Z average reported here, Also there is distribution plot in SI | 0.05 wt.% | https://doi.org/10.1002/adfm.201301007
P3HT | 68000 | None | None |  |  | 0 | 0 | 1 | 0 | 0 |  |  |  | 90 | 0.44 | 298 |  |  |  | 4 |  |  |  | Tol | FALSE | [7 empty] | 60.715 | [47 empty] | Zetasizer for DLS (model fitting), Z average reported here, Also there is distribution plot in SI | 0.05 wt.% | https://doi.org/10.1002/adfm.201301007
P3HT | 68000 | None | None |  |  | 0 | 0 | 1 | 0 | 0 |  |  |  | 90 | 0.44 | 298 |  |  |  | 6 |  |  |  | Tol | FALSE | [7 empty] | 49.165 | [47 empty] | Zetasizer for DLS (model fitting), Z average reported here, Also there is distribution plot in SI | 0.05 wt.% | https://doi.org/10.1002/adfm.201301007
QZ1 | 270000 | 108000 | 2.5 |  |  | 0 | 0 | 1 | 1 | 0 |  |  |  | 45 | 0.5 | [8 empty] | THF | FALSE | [7 empty] | 11 | [8 empty] | 24 | [13 empty] | 15 | 1 | [20 empty] | REPES |  |  |  |  | https://doi.org/10.1021/ma9602583
DP6-PPV | 448000 | 344615.3846 | 1.3 |  |  | 1 | 0 | 1 | 0 | 0 |  |  |  | 90 | 6.78 | 298 |  |  | 720 |  | 313 |  |  | CF | TRUE | [7 empty] | 3800 |  | 72 |  | 8 |  |  |  | None | None |  | None | [7 empty] | 2.62 | .01-.037 | [25 empty] | network-rodlike |  | 1 wt |  | https://doi.org/10.1021/la0612769
DP6-PPV | 448000 | 344615.3846 | 1.3 |  |  | 1 | 0 | 1 | 0 | 0 |  |  |  | 90 | 6.78 | 298 |  |  | 720 |  | 313 |  |  | Tol | TRUE | [7 empty] | 1300 |  | 95 |  | 10 |  |  |  | None | None |  | None | [7 empty] | 2.7 | .02-.1 | [25 empty] | network-rodlike |  | 1 wt |  | https://doi.org/10.1021/la0612769
PF-PANI11112b-PANI11 | 39700 | 31900 | 1.244514107 |  | 23 for PF block and 15 for PANi block | 1 | 0 | 0 | 0 | 0 |  |  |  |  | 10 | 298 | [7 empty] | Tol | TRUE | [7 empty] | None | [8 empty] | 0.918 |  | 0.02 | [7 empty] | 1.25 | .02-.1 | [11 empty] | none | none |  | none | none | [9 empty] | stiff cylinder |  |  |  | https://doi.org/10.1021%2Fjp806763d
PF-PANI11112b-PANI11 | 39700 | 31900 | 1.244514107 |  | 23 for PF block and 15 for PANi block | 1 | 0 | 0 | 0 | 0 |  |  |  |  | 10 | 298 | [7 empty] | MCH | TRUE | [7 empty] | None | [8 empty] | 0.92 |  | 0.01 | [7 empty] | 1.19 | .02-.1 | [11 empty] | none | none |  | none | none | [9 empty] | stiff cylinder |  |  |  | https://doi.org/10.1021%2Fjp806763d
PF-PANI11112b-PANI11 | 39700 | 31900 | 1.244514107 |  | 23 for PF block and 15 for PANi block | 1 | 0 | 0 | 0 | 0 |  |  |  |  | 10 | 298 | [7 empty] | CF | TRUE | [7 empty] | None | [8 empty] | 0.933 |  | 0.084 | [7 empty] | 1.18 | .02-.1 | [11 empty] | 1.4 | 0.1 |  | 15.8 | 0.5 | [9 empty] | stiff cylinder |  |  |  | https://doi.org/10.1021%2Fjp806763d
PF-PANI11112b-PANI11 | 39700 | 31900 | 1.244514107 |  | 23 for PF block and 15 for PANi block | 1 | 0 | 0 | 0 | 0 |  |  |  |  | 1 | 298 | [7 empty] | Tol | TRUE | [7 empty] | None | [8 empty] | 0.943 |  | 0.016 | [7 empty] | 1.01 | .02-.1 | [11 empty] | 1.4 | 0.1 |  | 15.3 | 0.5 | [9 empty] | stiff cylinder |  |  |  | https://doi.org/10.1021%2Fjp806763d
PF-PANI11112b-PANI11 | 39700 | 31900 | 1.244514107 |  | 23 for PF block and 15 for PANi block | 1 | 0 | 0 | 0 | 0 |  |  |  |  | 1 | 298 | [7 empty] | MCH | TRUE | [7 empty] | None | [8 empty] | 0.938 |  | 0.02 | [7 empty] | 1.17 | .02-.1 | [11 empty] | 1.45 | 0.1 |  | 14.5 | 0.4 | [9 empty] | stiff cylinder |  |  |  | https://doi.org/10.1021%2Fjp806763d
PF-PANI11112b-PANI11 | 39700 | 31900 | 1.244514107 |  | 23 for PF block and 15 for PANi block | 1 | 0 | 0 | 0 | 0 |  |  |  |  | 1 | 298 | [7 empty] | MCH | TRUE | [7 empty] | None | [8 empty] | None |  | None | [7 empty] | 1.02 | .02-.1 | [11 empty] | none | none |  | none | none | [9 empty] | stiff cylinder |  |  |  | https://doi.org/10.1021%2Fjp806763d
MEH-PPV | 134000 | 100000 | 1.34 |  |  | 0 | 0 | 1 | 0 | 0 |  |  |  | None | 1.606646889e-05 | 298 |  |  |  | 30-45 |  |  |  | CF | FALSE |  |  | 19 | 20.6 |  |  |  | 6.97101 | [44 empty] | FCS Model |  |  | 0.40083 nM | maybe calculated based on the mass of repeat units | https://doi.org/10.1021/ma4011523
MEH-PPV | 134000 | 100000 | 1.34 |  |  | 0 | 0 | 1 | 0 | 0 |  |  |  | None | 0.0003291648 | 298 |  |  |  | 30-46 |  |  |  | CF | FALSE |  |  | 19 | 20.6 |  |  |  | 7.11151 | [47 empty] | 1.81429 |  | https://doi.org/10.1021/ma4011523
MEH-PPV | 134000 | 100000 | 1.34 |  |  | 0 | 0 | 1 | 0 | 0 |  |  |  | None | 0.03256249 | 298 |  |  |  | 30-47 |  |  |  | CF | FALSE |  |  | 19 | 20.6 |  |  |  | 8.37939 | [47 empty] | 18.04508 |  | https://doi.org/10.1021/ma4011523
MEH-PPV | 134000 | 100000 | 1.34 |  |  | 0 | 0 | 1 | 0 | 0 |  |  |  | None | 0.4362274 | 298 |  |  |  | 30-48 |  |  |  | CF | FALSE |  |  | 19 | 20.6 |  |  |  | 8.90616 | [47 empty] | 66.04751 |  | https://doi.org/10.1021/ma4011523
MEH-PPV | 134000 | 100000 | 1.34 |  | 50 | 0 | 0 | 1 | 0 | 0 |  |  |  | None | 11.10322 | 298 |  |  |  | 30-49 |  |  |  | CF | FALSE |  |  | 19 | 20.6 |  |  |  | 10.17328 | [47 empty] | 333.21494 |  | https://doi.org/10.1021/ma4011523
MEH-PPV | 134000 | 100000 | 1.34 |  |  | 0 | 0 | 1 | 0 | 0 |  |  |  | None | 38.09535 | 298 |  |  |  | 30-50 |  |  |  | CF | FALSE |  |  | 19 | 20.6 |  |  |  | 10.17328 | [47 empty] | 617.21428 |  | https://doi.org/10.1021/ma4011523
MEH-PPV | 5004 | 3600 | 1.39 |  |  | 0 | 0 | 1 | 0 | 0 |  |  |  | None | 2.911336e-06 | 298 |  |  |  | 30-51 |  |  |  | CF | FALSE |  |  | 19 | 20.6 |  |  |  | 1.80886 | [47 empty] | 0.89928 |  | https://doi.org/10.1021/ma4011523
MEH-PPV | 5004 | 3600 | 1.39 |  |  | 0 | 0 | 1 | 0 | 0 |  |  |  | None | 0.0002133309 | 298 |  |  |  | 30-52 |  |  |  | CF | FALSE |  |  | 19 | 20.6 |  |  |  | 1.77312 | [47 empty] | 7.69796 |  | https://doi.org/10.1021/ma4011523
MEH-PPV | 5004 | 3600 | 1.39 |  |  | 0 | 0 | 1 | 0 | 0 |  |  |  | None | 0.02024457 | 298 |  |  |  | 30-53 |  |  |  | CF | FALSE |  |  | 19 | 20.6 |  |  |  | 1.84736 | [47 empty] | 74.98994 |  | https://doi.org/10.1021/ma4011523
MEH-PPV | 5004 | 3600 | 1.39 |  |  | 0 | 0 | 1 | 0 | 0 |  |  |  | None | 1.842958 | 298 |  |  |  | 30-54 |  |  |  | CF | FALSE |  |  | 19 | 20.6 |  |  |  | 1.86588 | [47 empty] | 715.49485 |  | https://doi.org/10.1021/ma4011523
MEH-PPV | 134000 | 100000 | 1.34 |  |  | 0 | 0 | 1 | 0 | 0 |  |  |  | None | 0.0001073068 | 298 |  |  |  | 30 |  |  |  | Tol | FALSE |  |  | 18.2 | 20.6 |  |  |  | 6.66909 | [47 empty] | 1.03589 nM |  | https://doi.org/10.1021/ma4011523
MEH-PPV | 134000 | 100000 | 1.34 |  |  | 0 | 0 | 1 | 0 | 0 |  |  |  | None | 0.0002436253 | 298 |  |  |  | 30 |  |  |  | Tol | FALSE |  |  | 18.2 | 20.6 |  |  |  | 6.82051 | [47 empty] | 1.56085 |  | https://doi.org/10.1021/ma4011523
MEH-PPV | 134000 | 100000 | 1.34 |  |  | 0 | 0 | 1 | 0 | 0 |  |  |  | None | 0.00044808 | 298 |  |  |  | 30 |  |  |  | Tol | FALSE |  |  | 18.2 | 20.6 |  |  |  | 7.53711 | [47 empty] | 2.11679 |  | https://doi.org/10.1021/ma4011523
MEH-PPV | 134000 | 100000 | 1.34 |  |  | 0 | 0 | 1 | 0 | 0 |  |  |  | None | 0.000630005 | 298 |  |  |  | 30 |  |  |  | Tol | FALSE |  |  | 18.2 | 20.6 |  |  |  | 8.23603 | [47 empty] | 2.50999 |  | https://doi.org/10.1021/ma4011523
MEH-PPV | 134000 | 100000 | 1.34 |  |  | 0 | 0 | 1 | 0 | 0 |  |  |  | None | 0.001257277 | 298 |  |  |  | 30 |  |  |  | Tol | FALSE |  |  | 18.2 | 20.6 |  |  |  | 9.62679 | [47 empty] | 3.54581 |  | https://doi.org/10.1021/ma4011523
MEH-PPV | 134000 | 100000 | 1.34 |  |  | 0 | 0 | 1 | 0 | 0 |  |  |  | None | 0.002424469 | 298 |  |  |  | 30 |  |  |  | Tol | FALSE |  |  | 18.2 | 20.6 |  |  |  | 11.75596 | [47 empty] | 4.92389 |  | https://doi.org/10.1021/ma4011523
MEH-PPV | 134000 | 100000 | 1.34 |  |  | 0 | 0 | 1 | 0 | 0 |  |  |  | None | 0.005013263 | 298 |  |  |  | 30 |  |  |  | Tol | FALSE |  |  | 18.2 | 20.6 |  |  |  | 12.57501 | [47 empty] | 7.08044 |  | https://doi.org/10.1021/ma4011523
MEH-PPV | 5004 | 3600 | 1.39 |  |  | 0 | 0 | 1 | 0 | 0 |  |  |  | None | 8.17914e-06 | 298 |  |  |  | 30 |  |  |  | Tol | FALSE |  |  | 18.2 | 20.6 |  |  |  | 1.75755 | [47 empty] | 1.50731 |  | https://doi.org/10.1021/ma4011523
MEH-PPV | 5004 | 3600 | 1.39 |  |  | 0 | 0 | 1 | 0 | 0 |  |  |  | None | 1.401226e-05 | 298 |  |  |  | 30 |  |  |  | Tol | FALSE |  |  | 18.2 | 20.6 |  |  |  | 1.75755 | [47 empty] | 1.97289 |  | https://doi.org/10.1021/ma4011523
MEH-PPV | 5004 | 3600 | 1.39 |  |  | 0 | 0 | 1 | 0 | 0 |  |  |  | None | 3.978541e-05 | 298 |  |  |  | 30 |  |  |  | Tol | FALSE |  |  | 18.2 | 20.6 |  |  |  | 1.8362 | [47 empty] | 3.32438 |  | https://doi.org/10.1021/ma4011523
MEH-PPV | 5004 | 3600 | 1.39 |  |  | 0 | 0 | 1 | 0 | 0 |  |  |  | None | 0.000122573 | 298 |  |  |  | 30 |  |  |  | Tol | FALSE |  |  | 18.2 | 20.6 |  |  |  | 1.68038 | [47 empty] | 5.83507 |  | https://doi.org/10.1021/ma4011523
MEH-PPV | 5004 | 3600 | 1.39 |  |  | 0 | 0 | 1 | 0 | 0 |  |  |  | None | 0.0003563574 | 298 |  |  |  | 30 |  |  |  | Tol | FALSE |  |  | 18.2 | 20.6 |  |  |  | 1.7754 | [47 empty] | 9.94928 |  | https://doi.org/10.1021/ma4011523
MEH-PPV | 134000 | 100000 | 1.34 |  |  | 0 | 0 | 1 | 0 | 0 |  |  |  | None | 1.569665161e-05 | 298 |  |  |  | 30-45 |  |  |  | oDCB | FALSE |  |  | 20.5 | 20.6 |  |  |  | 7.97921 | [47 empty] | 0.39619 |  | https://doi.org/10.1021/ma4011523
MEH-PPV | 134000 | 100000 | 1.34 |  |  | 0 | 0 | 1 | 0 | 0 |  |  |  | None | 0.000159002 | 298 |  |  |  | 30-46 |  |  |  | oDCB | FALSE |  |  | 20.5 | 20.6 |  |  |  | 8.14147 | [47 empty] | 1.26096 |  | https://doi.org/10.1021/ma4011523
MEH-PPV | 134000 | 100000 | 1.34 |  |  | 0 | 0 | 1 | 0 | 0 |  |  |  | None | 0.007759302 | 298 |  |  |  | 30-47 |  |  |  | oDCB | FALSE |  |  | 20.5 | 20.6 |  |  |  | 12.25983 | [47 empty] | 8.80869 |  | https://doi.org/10.1021/ma4011523
MEH-PPV | 134000 | 100000 | 1.34 |  |  | 0 | 0 | 1 | 0 | 0 |  |  |  | None | 0.6707179 | 298 |  |  |  | 30-48 |  |  |  | oDCB | FALSE |  |  | 20.5 | 20.6 |  |  |  | 16.25142 | [47 empty] | 81.89737 |  | https://doi.org/10.1021/ma4011523
MEH-PPV | 134000 | 100000 | 1.34 |  |  | 0 | 0 | 1 | 0 | 0 |  |  |  | None | 19.65902 | 298 |  |  |  | 30-49 |  |  |  | oDCB | FALSE |  |  | 20.5 | 20.6 |  |  |  | 17.61427 | [47 empty] | 443.38493 |  | https://doi.org/10.1021/ma4011523
MEH-PPV | 5004 | 3600 | 1.39 |  |  | 0 | 0 | 1 | 0 | 0 |  |  |  | None | 5.562803e-06 | 298 |  |  |  | 30-50 |  |  |  | oDCB | FALSE |  |  | 20.5 | 20.6 |  |  |  | 1.97364 | [47 empty] | 1.24307 |  | https://doi.org/10.1021/ma4011523
MEH-PPV | 5004 | 3600 | 1.39 |  |  | 0 | 0 | 1 | 0 | 0 |  |  |  | None | 0.0001489356 | 298 |  |  |  | 30-51 |  |  |  | oDCB | FALSE |  |  | 20.5 | 20.6 |  |  |  | 1.96044 | [47 empty] | 6.43203 |  | https://doi.org/10.1021/ma4011523
MEH-PPV | 5004 | 3600 | 1.39 |  |  | 0 | 0 | 1 | 0 | 0 |  |  |  | None | 0.01148302 | 298 |  |  |  | 30-52 |  |  |  | oDCB | FALSE |  |  | 20.5 | 20.6 |  |  |  | 1.97364 | [47 empty] | 56.47768 |  | https://doi.org/10.1021/ma4011523
MEH-PPV | 5004 | 3600 | 1.39 |  |  | 0 | 0 | 1 | 0 | 0 |  |  |  | None | 0.7493661 | 298 |  |  |  | 30-53 |  |  |  | oDCB | FALSE |  |  | 20.5 | 20.6 |  |  |  | 2.13915 | [44 empty] | specific model |  |  | 456.24254 |  | https://doi.org/10.1021/ma4011523
PF8 | 153000 | 47000 | 3.255319149 |  |  | 1 | 0 | 0 | 0 | 0 |  |  |  |  | 0.2 | 298 | [7 empty] | Tol | TRUE | [16 empty] | None |  | None | [7 empty] | None | None | 1.14 | 0.011-0.11 | None | None |  |  | None | None | None | None |  | None | None | [12 empty] | Ornstein-Zernike/Debye-Bueche |  |  |  | https://doi.org/10.1021/ma102235r
PF8 | 153000 | 47000 | 3.255319149 |  |  | 1 | 0 | 0 | 0 | 0 |  |  |  |  | 2 | 298 | [7 empty] | Tol | TRUE | [16 empty] | None |  | None | [7 empty] | None | None | 1.39 | 0.011-0.11 | None | None |  |  | None | None | None | None |  | None | None | [12 empty] | Ornstein-Zernike/Debye-Bueche |  |  |  | https://doi.org/10.1021/ma102235r
PF8 | 153000 | 47000 | 3.255319149 |  |  | 1 | 0 | 0 | 0 | 0 |  |  |  |  | 5 | 298 | [7 empty] | Tol | TRUE | [16 empty] | 119.9 |  | 3.6 | [7 empty] | 2.25 | 0.00058-0.01 | 1.4 | 0.011-0.11 | 15.8 | 2.6 |  |  | None | None | None | None |  | None | None | [12 empty] | Ornstein-Zernike/Debye-Bueche |  |  |  | https://doi.org/10.1021/ma102235r
PF8 | 153000 | 47000 | 3.255319149 |  |  | 1 | 0 | 0 | 0 | 0 |  |  |  |  | 10 | 298 | [7 empty] | Tol | TRUE | [16 empty] | 109.5 |  | 3.4 | [7 empty] | 2.21 | 0.00058-0.01 | 1.38 | 0.011-0.11 | 12.7 | 1.7 |  |  | None | None | None | None |  | None | None | [12 empty] | Ornstein-Zernike/Debye-Bueche |  |  |  | https://doi.org/10.1021/ma102235r
PF8 | 153000 | 47000 | 3.255319149 |  |  | 1 | 0 | 0 | 0 | 0 |  |  |  |  | 30 | 298 | [7 empty] | Tol | TRUE | [16 empty] | None |  | None | [7 empty] | None | None | None | None | None | None |  |  | 65 | 0.9 | 20.5 | 3 |  | 0.5 | 0.16 | [12 empty] | Ornstein-Zernike/Debye-Bueche |  |  |  | https://doi.org/10.1021/ma102235r
PF8 | 153000 | 47000 | 3.255319149 |  |  | 1 | 0 | 0 | 0 | 0 |  |  |  |  | 70 | 298 | [7 empty] | Tol | TRUE | [16 empty] | None |  | None | [7 empty] | None | None | None | None | None | None |  |  | 55 | 0.7 | 20.6 | 2.8 |  | 0.33 | 0.16 | [12 empty] | Ornstein-Zernike/Debye-Bueche |  |  |  | https://doi.org/10.1021/ma102235r
PF8 | 128000 |  |  |  |  | 0 | 0 | 1 | 0 | 0 |  |  |  | 90 | 27.37113 | 298 |  |  | 720 |  | 313 |  |  | Tol | FALSE | [7 empty] | 1371.19 | 1 | 2.35 | 0.07 | [19 empty] | None | None | None | [19 empty] | Laplace inversion |  |  | 3 wt all | critical overlap concentration=0.043 wt % (c* ≈ M/NARg3) | https://doi.org/10.1021/ma802408u
PF8 | 128000 |  |  |  |  | 0 | 0 | 1 | 0 | 0 |  |  |  | 90 | 8.939394 | 298 |  |  | 720 |  | 313 |  |  | Tol | FALSE | [7 empty] | 307.54 | 1 | 0.04 | 0.43 | 9.2 | 0.26 | [17 empty] | None | None | None | [19 empty] | Laplace inversion |  |  | 1 |  | https://doi.org/10.1021/ma802408u
PF8 | 128000 |  |  |  |  | 0 | 0 | 1 | 0 | 0 |  |  |  | 90 | 4.447236 | 298 |  |  | 720 |  | 313 |  |  | Tol | FALSE | [7 empty] | 307.54 | 1 | 12.73 | 0.14 | 0.03 | 0.12 | [17 empty] | None | None | None | [19 empty] | Laplace inversion |  |  | 0.5 |  | https://doi.org/10.1021/ma802408u
PF8 | 128000 |  |  |  |  | 0 | 0 | 1 | 0 | 0 |  |  |  | 90 | 0.8858859 | 298 |  |  | 720 |  | 313 |  |  | Tol | FALSE | [7 empty] | 171.34 | 1 | 11.18 | 0.56 | 0.06 | 0.43 | [17 empty] | None | None | None | [19 empty] | Laplace inversion |  |  | 0.1 |  | https://doi.org/10.1021/ma802408u
PF8 | 128000 |  |  |  |  | 0 | 0 | 1 | 0 | 0 |  |  |  | 90 | 0.4427214 | 298 |  |  | 720 |  | 313 |  |  | Tol | FALSE | [7 empty] | 8.62 | 1 | 95.46 | 0.39 | 0.13 | 0.44 | [17 empty] | None | None | None | [19 empty] | Laplace inversion |  |  | 0.05 |  | https://doi.org/10.1021/ma802408u
PF8 | 128000 |  |  |  |  | 0 | 0 | 1 | 0 | 0 |  |  |  | 90 | 0.1770354 | 298 |  |  | 720 |  | 313 |  |  | Tol | FALSE | [7 empty] | 10.48 | 1 | 0.1 | 0.5 | [19 empty] | None | None | None | [19 empty] | Laplace inversion |  |  | 0.02 |  | https://doi.org/10.1021/ma802408u
PF8 | 128000 |  |  |  |  | 0 | 0 | 1 | 0 | 0 |  |  |  | 90 | 0.08850885 | 298 |  |  | 720 |  | 313 |  |  | Tol | FALSE | [7 empty] | 14.5 | 1 | 0.07 | 0.47 | [19 empty] | None | None | None | [19 empty] | Laplace inversion |  |  | 0.01 |  | https://doi.org/10.1021/ma802408u
PF8 | 128000 |  |  |  |  | 0 | 0 | 1 | 0 | 0 |  |  |  | 90 | 8.939394 | 298 | 2016 | 298 | None |  | 353 |  |  | Tol | FALSE | [7 empty] | 321.71 | 1 | 5386.95 | 0.1 | 2.44 | 0.09 | [17 empty] | None | None | None | [19 empty] | Laplace inversion |  |  | 1 wt |  | https://doi.org/10.1021/ma802408u
PF8 | 128000 |  |  |  |  | 0 | 0 | 1 | 0 | 0 |  |  |  | 90 | 8.939394 | 298 | 672 | 298 | None |  | 353 |  |  | Tol | FALSE | [7 empty] | 141.01 | 1 | 2.8 | 0.21 | 15104.43 | 0.07 | [17 empty] | None | None | None | [19 empty] | Laplace inversion |  |  | 1 |  | https://doi.org/10.1021/ma802408u
PF8 | 128000 |  |  |  |  | 0 | 0 | 1 | 0 | 0 |  |  |  | 90 | 8.939394 | 298 | 336 | 298 | None |  | 353 |  |  | Tol | FALSE | [7 empty] | 131.64 | 1 | 3 | 0.21 | 0.04 | 0.13 | 9335.75 | 0.09 | [15 empty] | None | None | None | [19 empty] | Laplace inversion |  |  | 1 |  | https://doi.org/10.1021/ma802408u
PF8 | 128000 |  |  |  |  | 0 | 0 | 1 | 0 | 0 |  |  |  | 90 | 8.939394 | 298 | 216 | 298 | None |  | 353 |  |  | Tol | FALSE | [7 empty] | 122.9 | 1 | 3.95 | 0.11 | 0.01 | 0.09 | 7596.21 | 0.08 | [15 empty] | None | None | None | [19 empty] | Laplace inversion |  |  | 1 |  | https://doi.org/10.1021/ma802408u
PF8 | 128000 |  |  |  |  | 0 | 0 | 1 | 0 | 0 |  |  |  | 90 | 8.939394 | 298 | 96 | 298 | None |  | 353 |  |  | Tol | FALSE | [7 empty] | 114.74 | 1 | 3 | 0.41 | 0.03 | 0.18 | 0.05 | 9335.75 | [15 empty] | None | None | None | [19 empty] | Laplace inversion |  |  | 1 |  | https://doi.org/10.1021/ma802408u
PF8 | 128000 |  |  |  |  | 0 | 0 | 1 | 0 | 0 |  |  |  | 90 | 8.939394 | 298 | 48 | 298 | None |  | 353 |  |  | Tol | FALSE | [7 empty] | 66.21 | 1 | 2.44 | 0.59 | 0.01 | 0.14 | 3566.47 | 0.07 | [15 empty] | None | None | None | [19 empty] | Laplace inversion |  |  | 1 |  | https://doi.org/10.1021/ma802408u
PF8 | 128000 |  |  |  |  | 0 | 0 | 1 | 0 | 0 |  |  |  | 90 | 8.939394 | 298 | 2 | 298 | None |  | 353 |  |  | Tol | FALSE | [7 empty] | 122.9 | 1 | 3.22 | 0.55 | 0.04 | 0.22 | [17 empty] | None | None | None | [19 empty] | Laplace inversion |  |  | 1 |  | https://doi.org/10.1021/ma802408u
PF8 | 128000 |  |  |  |  | 0 | 0 | 1 | 0 | 0 |  |  |  | 90 | 8.939394 | 346.24 | 24 | 253 | None |  | 353 |  |  | Tol | FALSE | [7 empty] | 186.1 | 1 | 1.83 | 0.16 | 0.06 | 0.15 | [17 empty] | None | None | None | [19 empty] | Laplace inversion |  |  | 1 wt | after gel formation!!!! in heating cycle | https://doi.org/10.1021/ma802408u
PF8 | 128000 |  |  |  |  | 0 | 0 | 1 | 0 | 0 |  |  |  | 90 | 8.939394 | 327.41 | 24 | 253 | None |  | 353 |  |  | Tol | FALSE | [7 empty] | 200.74 | 1 | 3850.58 | ..45 | 2.3 | 0.16 | 0.06 | 0.14 | [15 empty] | None | None | None | [19 empty] | Laplace inversion |  |  | 1 | after gel formation!!!! in heating cycle | https://doi.org/10.1021/ma802408u
PF8 | 128000 |  |  |  |  | 0 | 0 | 1 | 0 | 0 |  |  |  | 90 | 8.939394 | 315.82 | 24 | 253 | None |  | 353 |  |  | Tol | FALSE | [7 empty] | 127.43 | 1 | 288752.87 | 0.62 | 12.18 | 0.18 | 0.07 | 0.16 | [15 empty] | None | None | None | [19 empty] | Laplace inversion |  |  | 1 | after gel formation!!!! in heating cycle | https://doi.org/10.1021/ma802408u
PF8 | 128000 |  |  |  |  | 0 | 0 | 1 | 0 | 0 |  |  |  | 90 | 8.939394 | 314.9 | 24 | 253 | None |  | 353 |  |  | Tol | FALSE | [7 empty] | 137.45 | 1 | 311473.46 | 0.56 | 0.05 | 0.14 | [17 empty] | None | None | None | [19 empty] | Laplace inversion |  |  | 1 | after gel formation!!!! in heating cycle | https://doi.org/10.1021/ma802408u
PF8 | 128000 |  |  |  |  | 0 | 0 | 1 | 0 | 0 |  |  |  | 90 | 8.939394 | 313.04 | 24 | 253 | None |  | 353 |  |  | Tol | FALSE | [7 empty] | 362418.64 | 1 | [21 empty] | None | None | None | [19 empty] | Laplace inversion |  |  | 1 | after gel formation!!!! in heating cycle | https://doi.org/10.1021/ma802408u
PF8 | 128000 |  |  |  |  | 0 | 0 | 1 | 0 | 0 |  |  |  | 90 | 8.939394 | 311.14 | 24 | 253 | None |  | 353 |  |  | Tol | FALSE | [7 empty] | 899388.58 | 1 | [21 empty] | None | None | None | [19 empty] | Laplace inversion |  |  | 1 | after gel formation!!!! in heating cycle | https://doi.org/10.1021/ma802408u
PF8 | 128000 |  |  |  |  | 0 | 0 | 1 | 0 | 0 |  |  |  | 90 | 8.939394 | 296.57 | 24 | 253 | None |  | 353 |  |  | Tol | FALSE | [7 empty] | 2231948.71 | 1 | [21 empty] | None | None | None | [19 empty] | Laplace inversion |  |  | 1 | after gel formation!!!! in heating cycle | https://doi.org/10.1021/ma802408u
PF8 | 128000 |  |  |  |  | 0 | 0 | 0 | 1 | 0 |  |  |  |  | .009-.44 | 298 |  |  | 720 |  | 313 |  |  | Tol | FALSE | [16 empty] | 24.9 | [7 empty] | 0.165 | [5 empty] | 9.8 |  | 190.3 | [19 empty] | WLC |  |  |  | .001-.05 wt% | https://doi.org/10.1021/ma802408u
PF8 | 128000 |  |  |  |  | 0 | 0 | 0 | 1 | 0 |  |  |  |  | .009-.44 | 323 |  |  | 720 |  | 313 |  |  | Tol | FALSE | [16 empty] | 46.1 | [7 empty] | 2.093 | [5 empty] | 33.5 |  | 190.3 | [19 empty] | WLC |  |  |  | .001-.05 wt% | https://doi.org/10.1021/ma802408u
PPFOH | 78840 | 54000 | 1.46 |  |  | 0 | 0 | 1 | 0 | 0 |  |  |  | 90 | 1 | 298 | [7 empty] | 85.7:14.3 vol% DMF-H2O | FALSE | [7 empty] | 300 | [22 empty] | None | None | None | [22 empty] | ZetasizerNano-ZS |  | https://doi.org/10.1002/marc.201300831
PPFOH | 78840 | 54000 | 1.46 |  |  | 0 | 0 | 1 | 0 | 0 |  |  |  | 90 | 1 | 298 | [7 empty] | 93.7:6.3 vol% DMF-H2O | FALSE | [7 empty] | 85 | [22 empty] | None | None | None | [22 empty] | ZetasizerNano-ZS |  | https://doi.org/10.1002/marc.201300831
PPFOH | 78840 | 54000 | 1.46 |  |  | 0 | 0 | 1 | 0 | 0 |  |  |  | 90 | 1 | 298 | [7 empty] | 96.8:3.2 vol% DMF-H2O | FALSE | [7 empty] | 50 | [22 empty] | None | None | None | [22 empty] | ZetasizerNano-ZS |  | https://doi.org/10.1002/marc.201300831
PPFOH | 78840 | 54000 | 1.46 |  |  | 0 | 0 | 1 | 0 | 0 |  |  |  | 90 | 1 | 298 | [7 empty] | 98:2 vol% DMF-H2O | FALSE | [7 empty] | 35 | [22 empty] | None | None | None | [22 empty] | ZetasizerNano-ZS |  | https://doi.org/10.1002/marc.201300831
P3HT | <50000 |  |  | 98 |  | 1 | 0 | 0 | 0 | 0 | light |  |  |  | 275 | 292.99414 | [7 empty] | oDCB | TRUE | [16 empty] | 34.35434 | [9 empty] | 1.80268 | 0.003-0.5 | [25 empty] | elliptical cylinder-free chain excluded volume |  | a molecular weight <50 000, per the manufacturer |  | http://dx.doi.org/10.1016/j.polymer.2016.11.056
P3HT | <50000 |  |  | 98 |  | 1 | 0 | 0 | 0 | 0 | light |  |  |  | 275 | 294.96825 | [7 empty] | oDCB | TRUE | [16 empty] | 36.68024 | [9 empty] | 1.64044 | 0.003-0.5 | [25 empty] | elliptical cylinder-free chain excluded volume |  | a molecular weight <50 000, per the manufacturer |  | http://dx.doi.org/10.1016/j.polymer.2016.11.056
P3HT | <50000 |  |  | 98 |  | 1 | 0 | 0 | 0 | 0 | light |  |  |  | 275 | 296.98795 | [7 empty] | oDCB | TRUE | [16 empty] | 40.02646 | [9 empty] | 1.45449 | 0.003-0.5 | [25 empty] | elliptical cylinder-free chain excluded volume |  | a molecular weight <50 000, per the manufacturer |  | http://dx.doi.org/10.1016/j.polymer.2016.11.056
P3HT | <50000 |  |  | 98 |  | 1 | 0 | 0 | 0 | 0 | light |  |  |  | 275 | 299.00309 | [7 empty] | oDCB | TRUE | [16 empty] | 44.06387 | [9 empty] | 1.2883 | 0.003-0.5 | [25 empty] | elliptical cylinder-free chain excluded volume |  | a molecular weight <50 000, per the manufacturer |  | http://dx.doi.org/10.1016/j.polymer.2016.11.056
P3HT | <50000 |  |  | 98 |  | 1 | 0 | 0 | 0 | 0 | light |  |  |  | 275 | 300.98176 | [7 empty] | oDCB | TRUE | [16 empty] | 51.25002 | [9 empty] | 1.10235 | 0.003-0.5 | [25 empty] | elliptical cylinder-free chain excluded volume |  | a molecular weight <50 000, per the manufacturer |  | http://dx.doi.org/10.1016/j.polymer.2016.11.056
P3HT | <50000 |  |  | 98 |  | 1 | 0 | 0 | 0 | 0 | light |  |  |  | 275 | 305.01661 | [7 empty] | oDCB | TRUE | [16 empty] | 60.55361 | [9 empty] | 0.94922 | 0.003-0.5 | [25 empty] | elliptical cylinder-free chain excluded volume |  | a molecular weight <50 000, per the manufacturer |  | http://dx.doi.org/10.1016/j.polymer.2016.11.056
P3HT | <50000 |  |  | 98 |  | 1 | 0 | 0 | 0 | 0 | light |  |  |  | 275 | 306.94969 | [7 empty] | oDCB | TRUE | [16 empty] | 60.25739 | [9 empty] | 0.93828 | 0.003-0.5 | [25 empty] | elliptical cylinder-free chain excluded volume |  | a molecular weight <50 000, per the manufacturer |  | http://dx.doi.org/10.1016/j.polymer.2016.11.056
P3HT | <50000 |  |  | 98 |  | 1 | 0 | 0 | 0 | 0 | light |  |  |  | 275 | 308.96483 | [7 empty] | oDCB | TRUE | [16 empty] | 60.45487 | [9 empty] | 0.93646 | 0.003-0.5 | [25 empty] | elliptical cylinder-free chain excluded volume |  | a molecular weight <50 000, per the manufacturer |  | http://dx.doi.org/10.1016/j.polymer.2016.11.056
P3HT | <50000 |  |  | 98 |  | 1 | 0 | 0 | 0 | 0 | light |  |  |  | 275 | 310.9435 | [7 empty] | oDCB | TRUE | [16 empty] | 63.28544 | [9 empty] | 0.89635 | 0.003-0.5 | [25 empty] | elliptical cylinder-free chain excluded volume |  | a molecular weight <50 000, per the manufacturer |  | http://dx.doi.org/10.1016/j.polymer.2016.11.056
P3HT | <50000 |  |  | 98 |  | 1 | 0 | 0 | 0 | 0 | light |  |  |  | 275 | 312.99967 | [7 empty] | oDCB | TRUE | [16 empty] | 68.74911 | [9 empty] | 0.83954 | 0.003-0.5 | [25 empty] | elliptical cylinder-free chain excluded volume |  | a molecular weight <50 000, per the manufacturer |  | http://dx.doi.org/10.1016/j.polymer.2016.11.056
P3HT | <50000 |  |  | 98 |  | 1 | 0 | 0 | 0 | 0 | dark |  |  |  | 275 | 292.99414 | [7 empty] | oDCB | TRUE | [16 empty] | 33.65218 | [9 empty] | 1.87378 | 0.003-0.5 | [25 empty] | elliptical cylinder-free chain excluded volume |  | a molecular weight <50 000, per the manufacturer |  | http://dx.doi.org/10.1016/j.polymer.2016.11.056
P3HT | <50000 |  |  | 98 |  | 1 | 0 | 0 | 0 | 0 | dark |  |  |  | 275 | 294.96825 | [7 empty] | oDCB | TRUE | [16 empty] | 35.47341 | [9 empty] | 1.717 | 0.003-0.5 | [25 empty] | elliptical cylinder-free chain excluded volume |  | a molecular weight <50 000, per the manufacturer |  | http://dx.doi.org/10.1016/j.polymer.2016.11.056
P3HT | <50000 |  |  | 98 |  | 1 | 0 | 0 | 0 | 0 | dark |  |  |  | 275 | 296.98795 | [7 empty] | oDCB | TRUE | [16 empty] | 37.99679 | [9 empty] | 1.55476 | 0.003-0.5 | [25 empty] | elliptical cylinder-free chain excluded volume |  | a molecular weight <50 000, per the manufacturer |  | http://dx.doi.org/10.1016/j.polymer.2016.11.056
P3HT | <50000 |  |  | 98 |  | 1 | 0 | 0 | 0 | 0 | dark |  |  |  | 275 | 299.00309 | [7 empty] | oDCB | TRUE | [16 empty] | 42.54984 | [9 empty] | 1.34846 | 0.003-0.5 | [25 empty] | elliptical cylinder-free chain excluded volume |  | a molecular weight <50 000, per the manufacturer |  | http://dx.doi.org/10.1016/j.polymer.2016.11.056
P3HT | <50000 |  |  | 98 |  | 1 | 0 | 0 | 0 | 0 | dark |  |  |  | 275 | 300.98176 | [7 empty] | oDCB | TRUE | [16 empty] | 50.14192 | [9 empty] | 1.14428 | 0.003-0.5 | [25 empty] | elliptical cylinder-free chain excluded volume |  | a molecular weight <50 000, per the manufacturer |  | http://dx.doi.org/10.1016/j.polymer.2016.11.056
P3HT | <50000 |  |  | 98 |  | 1 | 0 | 0 | 0 | 0 | dark |  |  |  | 275 | 305.01661 | [7 empty] | oDCB | TRUE | [16 empty] | 52.46782 | [9 empty] | 1.07318 | 0.003-0.5 | [25 empty] | elliptical cylinder-free chain excluded volume |  | a molecular weight <50 000, per the manufacturer |  | http://dx.doi.org/10.1016/j.polymer.2016.11.056
P3HT | <50000 |  |  | 98 |  | 1 | 0 | 0 | 0 | 0 | dark |  |  |  | 275 | 306.94969 | [7 empty] | oDCB | TRUE | [16 empty] | 53.37843 | [9 empty] | 1.06225 | 0.003-0.5 | [25 empty] | elliptical cylinder-free chain excluded volume |  | a molecular weight <50 000, per the manufacturer |  | http://dx.doi.org/10.1016/j.polymer.2016.11.056
P3HT | <50000 |  |  | 98 |  | 1 | 0 | 0 | 0 | 0 | dark |  |  |  | 275 | 308.96483 | [7 empty] | oDCB | TRUE | [16 empty] | 51.34876 | [9 empty] | 1.0823 | 0.003-0.5 | [25 empty] | elliptical cylinder-free chain excluded volume |  | a molecular weight <50 000, per the manufacturer |  | http://dx.doi.org/10.1016/j.polymer.2016.11.056
P3HT | <50000 |  |  | 98 |  | 1 | 0 | 0 | 0 | 0 | dark |  |  |  | 275 | 310.9435 | [7 empty] | oDCB | TRUE | [16 empty] | 52.46782 | [9 empty] | 1.05495 | 0.003-0.5 | [25 empty] | elliptical cylinder-free chain excluded volume |  | a molecular weight <50 000, per the manufacturer |  | http://dx.doi.org/10.1016/j.polymer.2016.11.056
P3HT | <50000 |  |  | 98 |  | 1 | 0 | 0 | 0 | 0 | dark |  |  |  | 275 | 312.99967 | [7 empty] | oDCB | TRUE | [16 empty] | 62.06764 | [9 empty] | 0.91276 | 0.003-0.5 | [25 empty] | elliptical cylinder-free chain excluded volume |  | a molecular weight <50 000, per the manufacturer |  | http://dx.doi.org/10.1016/j.polymer.2016.11.056
P3HT | 28000 |  |  | 98 |  | 1 | 0 | 0 | 0 | 0 | dark |  |  |  | 4.92 | 333 | [7 empty] | Styr | TRUE | [16 empty] | 9.367 |  | 0.623 | [11 empty] | 6.265 | 0.374 | [21 empty] | Pedersen-Schurtenberger flexible cylinder |  | P3HT with a molecular weight <50 000, per the manufacturer | 125 W halogen bulb, which provides 50 000 lx at 5 cm | https://doi.org/10.1021/acs.macromol.6b00527
P3HT | 28000 |  |  | 98 |  | 1 | 0 | 0 | 0 | 0 | light |  |  |  | 4.92 | 333 | [7 empty] | Styr | TRUE | [16 empty] | 6.377 |  | 0.5 | [11 empty] | 3.2905 | 0.237 | [21 empty] | Pedersen-Schurtenberger flexible cylinder |  | P3HT with a molecular weight <50 000, per the manufacturer | 125 W halogen bulb, which provides 50 000 lx at 5 cm | https://doi.org/10.1021/acs.macromol.6b00527
P3HT | 28000 |  |  | 98 |  | 1 | 0 | 0 | 0 | 0 | dark |  |  |  | 9.89 | 333 | [7 empty] | Styr | TRUE | [16 empty] | 10.347 |  | 0.363 | [11 empty] | 5.731 | 0.262 | [21 empty] | Pedersen-Schurtenberger flexible cylinder |  | P3HT with a molecular weight <50 000, per the manufacturer | 125 W halogen bulb, which provides 50 000 lx at 5 cm | https://doi.org/10.1021/acs.macromol.6b00527
P3HT | 28000 |  |  | 98 |  | 1 | 0 | 0 | 0 | 0 | light |  |  |  | 9.89 | 333 | [7 empty] | Styr | TRUE | [16 empty] | 7.028 |  | 0.164 | [11 empty] | 2.426 | 0.073 | [21 empty] | Pedersen-Schurtenberger flexible cylinder |  | P3HT with a molecular weight <50 000, per the manufacturer | 125 W halogen bulb, which provides 50 000 lx at 5 cm | https://doi.org/10.1021/acs.macromol.6b00527
NDI-C0 | 313400 | 157500 | 2 |  |  | 1 | 0 | 0 | 0 | 0 | None |  |  |  | 5 | 298 | [7 empty] | CB | TRUE | [30 empty] | 26.05 |  | 47.6 | [6 empty] | 1.4 | [13 empty] | flexible cylinder |  |  |  | https://dx.doi.org/10.1021/acs.macromol.0c00889
NDI-C0 | 313400 | 157500 | 2 |  |  | 1 | 0 | 0 | 0 | 0 | None |  |  |  | 5 | 358 | [7 empty] | CB | TRUE | [30 empty] | 9.8 |  | 31 | [6 empty] | 1.2 | [13 empty] | flexible cylinder |  |  |  | https://dx.doi.org/10.1021/acs.macromol.0c00889
NDI-C3 | 53900 | 33200 | 1.6 |  |  | 1 | 0 | 0 | 0 | 0 | None |  |  |  | 5 | 298 | [7 empty] | CB | TRUE | [30 empty] | 4.25 |  | 27.1 | [6 empty] | 1.3 | [13 empty] | flexible cylinder |  |  |  | https://dx.doi.org/10.1021/acs.macromol.0c00889
NDI-C3 | 53900 | 33200 | 1.6 |  |  | 1 | 0 | 0 | 0 | 0 | None |  |  |  | 5 | 358 | [7 empty] | CB | TRUE | [30 empty] | 4.2 |  | 27.6 | [6 empty] | 1.3 | [13 empty] | flexible cylinder |  |  |  | https://dx.doi.org/10.1021/acs.macromol.0c00889
NDI-C4 | 144300 | 61300 | 2.4 |  |  | 1 | 0 | 0 | 0 | 0 | None |  |  |  | 5 | 298 | [7 empty] | CB | TRUE | [30 empty] | 4.3 |  | 44.7 | [6 empty] | 1.3 | [13 empty] | flexible cylinder |  | there are four of this type, which one should I choose? |  | https://dx.doi.org/10.1021/acs.macromol.0c00889
NDI-C4 | 144300 | 61300 | 2.4 |  |  | 1 | 0 | 0 | 0 | 0 | None |  |  |  | 5 | 358 | [7 empty] | CB | TRUE | [30 empty] | 4.4 |  | 44.9 | [6 empty] | 1.3 | [13 empty] | flexible cylinder |  |  |  | https://dx.doi.org/10.1021/acs.macromol.0c00889
NDI-C5 | 46500 | 15300 | 3 |  |  | 1 | 0 | 0 | 0 | 0 | None |  |  |  | 5 | 298 | [7 empty] | CB | TRUE | [30 empty] | 4.3 |  | 22.1 | [6 empty] | 1 | [13 empty] | flexible cylinder |  |  |  | https://dx.doi.org/10.1021/acs.macromol.0c00889
NDI-C5 | 46500 | 15300 | 3 |  |  | 1 | 0 | 0 | 0 | 0 | None |  |  |  | 5 | 358 | [7 empty] | CB | TRUE | [30 empty] | 2.9 |  | 23.3 | [6 empty] | 1 | [13 empty] | flexible cylinder |  |  |  | https://dx.doi.org/10.1021/acs.macromol.0c00889
NDI-C6 | 48000 | 16700 | 2.9 |  |  | 1 | 0 | 0 | 0 | 0 | None |  |  |  | 5 | 298 | [7 empty] | CB | TRUE | [30 empty] | 1.8 |  | 18 | [6 empty] | 0.9 | [13 empty] | flexible cylinder |  |  |  | https://dx.doi.org/10.1021/acs.macromol.0c00889
NDI-C6 | 48000 | 16700 | 2.9 |  |  | 1 | 0 | 0 | 0 | 0 | None |  |  |  | 5 | 358 | [7 empty] | CB | TRUE | [30 empty] | 2.25 |  | 18 | [6 empty] | 0.8 | [13 empty] | flexible cylinder |  |  |  | https://dx.doi.org/10.1021/acs.macromol.0c00889
P3HT | 95281 | 63100 | 1.51 |  |  | 1 | 0 | 0 | 0 | 0 |  |  |  |  | 10.13 | 313 |  |  | overnight |  | 343 |  |  | oDCB | TRUE | [16 empty] | 15 |  | 1 |  |  |  | 37 | 2 | [29 empty] | Debye |  |  |  | https://doi.org/10.1038%2Fs41598-020-66354-6
P3HT | 95281 | 63100 | 1.51 |  |  | 1 | 0 | 0 | 0 | 0 |  |  |  |  | 10.13 | 353 |  |  | overnight |  | 343 |  |  | oDCB | TRUE | [16 empty] | 17 |  | 1 |  |  |  | 41 | 3 | [29 empty] | Debye |  |  |  | https://doi.org/10.1038%2Fs41598-020-66354-6
P3HT | 138138 | 89700 | 1.54 |  |  | 1 | 0 | 0 | 0 | 0 |  |  |  |  | 10.13 | 313 |  |  | overnight |  | 343 |  |  | oDCB | TRUE | [16 empty] | 19 |  | 1 |  |  |  | 48 | 2 | [29 empty] | Debye |  |  |  | https://doi.org/10.1038%2Fs41598-020-66354-6
P3HT | 138138 | 89700 | 1.54 |  |  | 1 | 0 | 0 | 0 | 0 |  |  |  |  | 10.13 | 353 |  |  | overnight |  | 343 |  |  | oDCB | TRUE | [16 empty] | 21 |  | 1 |  |  |  | 50 | 3 | [29 empty] | Debye |  |  |  | https://doi.org/10.1038%2Fs41598-020-66354-6
PDPP-TVT | 150000 | 50000 | 3 |  |  | 1 | 0 | 0 | 0 | 0 |  |  |  |  | 10 | 298 | [7 empty] | CF | TRUE | [7 empty] | None | [8 empty] | None | [13 empty] | None | [8 empty] | 1.694 | 0.04 |  | 19.648 | 1.63 | [13 empty] | https://doi.org/10.1021/acs.macromol.2c01701
PDPP-TVT | 150000 | 50000 | 3 |  |  | 1 | 0 | 0 | 0 | 0 |  |  |  |  | 10 | 298 | [7 empty] | 5:95 vol% BrN-CF | TRUE | [7 empty] | None | [8 empty] | None | [13 empty] | None | [8 empty] | 1.655 | 0.02 |  | 25.625 | 1.659 | [13 empty] | https://doi.org/10.1021/acs.macromol.2c01701
PF2-6 | 58000 | 39000 | 1.487179487 |  |  | 1 | 0 | 0 | 0 | 0 |  |  |  |  | 10 | 293 | 0.5 | 248 | 5 |  | 293 |  |  | Tol | TRUE | [7 empty] | None |  | None |  | None |  |  |  | None | None | None | None | 0.66 | 0.02 | [18 empty] | 0.54 | 0.01 | None | 74 | 8 | [9 empty] | stiff cylinder |  |  |  | https://doi.org/10.1021/ma060886c
PF2-6 | 58000 | 39000 | 1.487179487 |  |  | 1 | 0 | 0 | 0 | 0 |  |  |  |  | 10 | 293 | 0.5 | 248 | 5 |  | 293 |  |  | MCH | TRUE | [7 empty] | None |  | None |  | None |  |  |  | None | None | None | None | 0.44 | 0.02 | [18 empty] | 0.33 | 0.01 | None | 92 | 9 | [9 empty] | stiff cylinder |  |  |  | https://doi.org/10.1021/ma060886c
PFO | 194000 | 119000 | 1.630252101 |  |  | 1 | 0 | 0 | 0 | 0 |  |  |  |  | 10 | 293 | 0.5 | 248 | 5 |  | 293 |  |  | Tol | TRUE | [7 empty] | None |  | None |  | None |  |  |  | None | None | None | None | 0.62 | 0.01 | [18 empty] | 0.75 | 0.02 | None | 71 | 5 | [9 empty] | stiff cylinder |  |  |  | https://doi.org/10.1021/ma060886c
PFO | 194000 | 119000 | 1.630252101 |  |  | 1 | 0 | 0 | 0 | 0 |  |  |  |  | 5 | 293 | 0.5 | 248 | 5 |  | 293 |  |  | Tol | TRUE | [7 empty] | None |  | None |  | None |  |  |  | None | None | None | None | 0.43 | 0.01 | [18 empty] | 0.43 | 0.01 | None | 85 | 5 | [9 empty] | stiff cylinder |  |  |  | https://doi.org/10.1021/ma060886c
PFO | 194000 | 119000 | 1.630252101 |  |  | 1 | 0 | 0 | 0 | 0 |  |  |  |  | 5 | 293 | 0.5 | 248 | 5 |  | 293 |  |  | Tol | TRUE | [7 empty] | None |  | None |  | None |  |  |  | None | None | None | None | None | None | 0.86 | [16 empty] | None |  |  | None |  |  | None | [8 empty] | disklike |  |  |  | https://doi.org/10.1021/ma060886c
PFO | 194000 | 119000 | 1.630252101 |  |  | 1 | 0 | 0 | 0 | 0 |  |  |  |  | 10 | 293 | 0.5 | 248 | 5 |  | 353-358 |  |  | MCH | TRUE | [7 empty] | None |  | None |  | None |  |  |  | None | None | None | None | None | None | 0.8 | [16 empty] | 100 |  |  | None |  |  | 2.7 | [8 empty] | disklike |  |  |  | https://doi.org/10.1021/ma060886c
PFO-d34 | 194000 | 119000 | 1.630252101 |  |  | 1 | 0 | 0 | 0 | 0 |  |  |  |  | 10 | 293 | 0.5 | 248 | 5 |  | 353-358 |  |  | MCH | TRUE | [7 empty] | None |  | None |  | None |  |  |  | None | None | None | None | None | None | 0.83 | [16 empty] | 100 |  |  | None |  |  | 2.9 | [8 empty] | disklike |  |  |  | https://doi.org/10.1021/ma060886c
PDY-132 | 390000 | 164000 | 2.37804878 |  |  | 0 | 0 | 1 | 1 | 0 | None |  |  |  | 0.1 | 293 |  |  |  |  | 323 |  |  | 0:100 vol% Tol-MBZ | FALSE | [7 empty] | 53.8 | [8 empty] | 63.61 | [35 empty] | None |  |  | δD [√MPa] δP [√MPa] δH [√MPa] polymer: 18.0 4.7 5.5 TOL: 18.0 1.4 2.0 MBZ: 18.9 8.2 4.7 |  | https://doi.org/10.1002/admt.202000335
PDY-132 | 390000 | 164000 | 2.37804878 |  |  | 0 | 0 | 1 | 1 | 0 | None |  |  |  | 0.1 | 293 |  |  |  |  | 323 |  |  | 4.97:95.03 vol% Tol-MBZ | FALSE | [7 empty] | 43.98 | [8 empty] | 51.75 | [35 empty] | None |  |  | δD [√MPa] δP [√MPa] δH [√MPa] polymer: 18.0 4.7 5.5 TOL: 18.0 1.4 2.0 MBZ: 18.9 8.2 4.7 |  | https://doi.org/10.1002/admt.202000335
PDY-132 | 390000 | 164000 | 2.37804878 |  |  | 0 | 0 | 1 | 1 | 0 | None |  |  |  | 0.1 | 293 |  |  |  |  | 323 |  |  | 9.93:90.07 vol% Tol-MBZ | FALSE | [7 empty] | 36.41 | [8 empty] | 45.61 | [35 empty] | None |  |  | δD [√MPa] δP [√MPa] δH [√MPa] polymer: 18.0 4.7 5.5 TOL: 18.0 1.4 2.0 MBZ: 18.9 8.2 4.7 |  | https://doi.org/10.1002/admt.202000335
PDY-132 | 390000 | 164000 | 2.37804878 |  |  | 0 | 0 | 1 | 1 | 0 | None |  |  |  | 0.1 | 293 |  |  |  |  | 323 |  |  | 20.03:79.97 vol% Tol-MBZ | FALSE | [7 empty] | 43.36 | [8 empty] | 55.23 | [35 empty] | None |  |  | δD [√MPa] δP [√MPa] δH [√MPa] polymer: 18.0 4.7 5.5 TOL: 18.0 1.4 2.0 MBZ: 18.9 8.2 4.7 |  | https://doi.org/10.1002/admt.202000335
PDY-132 | 390000 | 164000 | 2.37804878 |  |  | 0 | 0 | 1 | 1 | 0 | None |  |  |  | 0.1 | 293 |  |  |  |  | 323 |  |  | 29.97:70.03 vol% Tol-MBZ | FALSE | [7 empty] | 42.34 | [8 empty] | 57.27 | [35 empty] | None |  |  | δD [√MPa] δP [√MPa] δH [√MPa] polymer: 18.0 4.7 5.5 TOL: 18.0 1.4 2.0 MBZ: 18.9 8.2 4.7 |  | https://doi.org/10.1002/admt.202000335
PDY-132 | 390000 | 164000 | 2.37804878 |  |  | 0 | 0 | 1 | 1 | 0 | None |  |  |  | 0.1 | 293 |  |  |  |  | 323 |  |  | 50.17:49.83 vol% Tol-MBZ | FALSE | [7 empty] | 47.05 | [8 empty] | 59.93 | [35 empty] | None |  |  | δD [√MPa] δP [√MPa] δH [√MPa] polymer: 18.0 4.7 5.5 TOL: 18.0 1.4 2.0 MBZ: 18.9 8.2 4.7 |  | https://doi.org/10.1002/admt.202000335
PDY-132 | 390000 | 164000 | 2.37804878 |  |  | 0 | 0 | 1 | 1 | 0 | None |  |  |  | 0.1 | 293 |  |  |  |  | 323 |  |  | 70.03:29.97 vol% Tol-MBZ | FALSE | [7 empty] | 47.66 | [8 empty] | 61.77 | [35 empty] | None |  |  | δD [√MPa] δP [√MPa] δH [√MPa] polymer: 18.0 4.7 5.5 TOL: 18.0 1.4 2.0 MBZ: 18.9 8.2 4.7 |  | https://doi.org/10.1002/admt.202000335
PDY-132 | 390000 | 164000 | 2.37804878 |  |  | 0 | 0 | 1 | 1 | 0 | None |  |  |  | 0.1 | 293 |  |  |  |  | 323 |  |  | 79.97:20.03 vol% Tol-MBZ | FALSE | [7 empty] | 49.7 | [8 empty] | 73.02 | [35 empty] | None |  |  | δD [√MPa] δP [√MPa] δH [√MPa] polymer: 18.0 4.7 5.5 TOL: 18.0 1.4 2.0 MBZ: 18.9 8.2 4.7 |  | https://doi.org/10.1002/admt.202000335
PDY-132 | 390000 | 164000 | 2.37804878 |  |  | 0 | 0 | 1 | 1 | 0 | None |  |  |  | 0.1 | 293 |  |  |  |  | 323 |  |  | 85.10:14.9 vol% Tol-MBZ | FALSE | [7 empty] | 51.34 | [8 empty] | 73.84 | [35 empty] | None |  |  | δD [√MPa] δP [√MPa] δH [√MPa] polymer: 18.0 4.7 5.5 TOL: 18.0 1.4 2.0 MBZ: 18.9 8.2 4.7 |  | https://doi.org/10.1002/admt.202000335
PDY-132 | 390000 | 164000 | 2.37804878 |  |  | 0 | 0 | 1 | 1 | 0 | None |  |  |  | 0.1 | 293 |  |  |  |  | 323 |  |  | 89.9:10.1 vol% Tol-MBZ | FALSE | [7 empty] | 51.75 | [8 empty] | 73.43 | [35 empty] | None |  |  | δD [√MPa] δP [√MPa] δH [√MPa] polymer: 18.0 4.7 5.5 TOL: 18.0 1.4 2.0 MBZ: 18.9 8.2 4.7 |  | https://doi.org/10.1002/admt.202000335
PDY-132 | 390000 | 164000 | 2.37804878 |  |  | 0 | 0 | 1 | 1 | 0 | None |  |  |  | 0.1 | 293 |  |  |  |  | 323 |  |  | 95.03:4.97 vol% Tol-MBZ | FALSE | [7 empty] | 52.77 | [8 empty] | 76.3 | [35 empty] | None |  |  | δD [√MPa] δP [√MPa] δH [√MPa] polymer: 18.0 4.7 5.5 TOL: 18.0 1.4 2.0 MBZ: 18.9 8.2 4.7 |  | https://doi.org/10.1002/admt.202000335
PDY-132 | 390000 | 164000 | 2.37804878 |  |  | 0 | 0 | 1 | 1 | 0 | None |  |  |  | 0.1 | 293 |  |  |  |  | 323 |  |  | 100:0 vol% Tol-MBZ | FALSE | [7 empty] | 61.98 | [8 empty] | 84.68 | [35 empty] | None |  |  | δD [√MPa] δP [√MPa] δH [√MPa] polymer: 18.0 4.7 5.5 TOL: 18.0 1.4 2.0 MBZ: 18.9 8.2 4.7 |  | https://doi.org/10.1002/admt.202000335
BAMH-PPV | 60000 | None | None |  |  | 0 | 0 | 1 | 0 | 0 | None |  |  |  | 1 | 298 |  |  |  | a few hours (6h or 2days in 50 degree in previous work) | 313 |  |  | oXyl | FALSE | [7 empty] | 17 |  | None |  | None |  |  |  | None | None | None | None | None | None | None | None | None | None | None | None | None | None | None | None | None | None | None | None | None | None | None | None | None | None | None | None | None | None |  | None | None | None | None |  |  | None |  |  |  |  | https://doi.org/10.1063/1.1468215
BAMH-PPV | 60000 | None | None |  |  | 0 | 0 | 1 | 0 | 0 | None |  |  |  | 1 | 298 |  |  |  | a few hours (6h or 2days in 50 degree in previous work) | 313 |  |  | oXyl | FALSE | CSA | .07mg/mL | [5 empty] | 6 |  | None |  | None |  |  |  | None | None | None | None | None | None | None | None | None | None | None | None | None | None | None | None | None | None | None | None | None | None | None | None | None | None | None | None | None | None |  | None | None | None | None | [7 empty] | https://doi.org/10.1063/1.1468215
P4 | 101000 | 50500 | 2 |  |  | 0 | 0 | 1 | 1 | 0 |  |  |  | 90 | 0.1 | None | [7 empty] | H2O | FALSE | NaCl | .584 mg/mL | [5 empty] | 42.85 |  | 4.79 | [7 empty] | None | None | [13 empty] | 49 | [9 empty] | None | [9 empty] | CONTIN |  |  | .1 molar NaCl converted to mgml |  | https://doi.org/10.1021/ma980423+
P4 | 101000 | 50500 | 2 |  |  | 0 | 0 | 1 | 1 | 0 |  |  |  | 90 | 1 | None | [7 empty] | H2O | FALSE | NaCl | .584 mg/mL | [5 empty] | 11.14 |  | 2.99 | [7 empty] | None | None | [13 empty] | 49 | [9 empty] | None | [9 empty] | CONTIN |  |  | .1 molar NaCl converted to mgml |  | https://doi.org/10.1021/ma980423+
P4 | 101000 | 50500 | 2 |  |  | 0 | 0 | 1 | 1 | 0 |  |  |  | 90 | 1.05 | None | [7 empty] | MeOH | FALSE | TMACl | 1.096 mg/mL | [5 empty] | 72.19 |  | 5.65 | [6 empty] | 25 |  | 4 | [13 empty] | 49 | [9 empty] | 90 | [9 empty] | CONTIN/solid sphere/cylinder |  |  | .1 molar TMACl |  | https://doi.org/10.1021/ma980423+
P4 | 101000 | 50500 | 2 |  |  | 0 | 0 | 1 | 1 | 0 |  |  |  | 90 | 2.08 | None | [7 empty] | MeOH | FALSE | TMACl | 1.096 mg/mL | [5 empty] | 73.97 |  | 4.1 | [7 empty] | None | None | [13 empty] | 49 | [9 empty] | None | [9 empty] | CONTIN |  |  | .1 molar TMACl |  | https://doi.org/10.1021/ma980423+
D18-Cl | 232400 | 83000 | 2.8 |  |  | 0 | 0 | 1 | 1 | 0 |  |  |  |  | 0.1 | 298 |  |  | 180 |  | 323 |  |  | CF | FALSE | [7 empty] | 11.44 |  | None |  | None |  |  |  | 0.01 | 22.54 | None | 0.02 | [6 empty] | None | [26 empty] | CONTIN |  |  | Hildebrand parameter (δ) in Support infor |  | https://doi.org/10.1021/acsapm.3c02608
D18-Cl | 232400 | 83000 | 2.8 |  |  | 0 | 0 | 1 | 1 | 0 |  |  |  |  | 0.1 | 298 | [7 empty] | CB | FALSE | [7 empty] | 17.69 |  | None |  | None |  |  |  | 0.03 | 35.56 | None | 0.04 | [6 empty] | None | [26 empty] | CONTIN |  |  | Hildebrand parameter (δ) in Support infor |  | https://doi.org/10.1021/acsapm.3c02608
PBDT-TTz | 44600 | 22300 | 2 |  |  | 0 | 0 | 1 | 1 | 0 |  |  |  |  | 0.1 | 298 | [7 empty] | CF | FALSE | [7 empty] | 8.46 |  | None |  | None |  |  |  | 0.02 | 24.41 | None | 0.03 | [6 empty] | None | [26 empty] | CONTIN |  |  | Hildebrand parameter (δ) in Support infor |  | https://doi.org/10.1021/acsapm.3c02608
PBDT-TTz | 44600 | 22300 | 2 |  |  | 0 | 0 | 1 | 1 | 0 |  |  |  |  | 0.1 | 298 |  |  | 180 |  | 343 |  |  | CB | FALSE | [7 empty] | 12.06 |  | None |  | None |  |  |  | 0.02 | 25.35 | None | 0.03 | [6 empty] | None | [26 empty] | CONTIN |  |  | Hildebrand parameter (δ) in Support infor |  | https://doi.org/10.1021/acsapm.3c02608
PBDT-TTz | 44600 | 22300 | 2 |  |  | 0 | 0 | 1 | 1 | 0 |  |  |  |  | 0.5 | 298 |  |  | 180 |  | 343 |  |  | CB | FALSE | [7 empty] | 228.55 | 1 | 10608.18 | 0.29 | 115905.1 | 0.79 | 5.55 | 0.19 | None | None | None | None | [6 empty] | 1.99 | [26 empty] | CONTIN |  |  | Hildebrand parameter (δ) in Support infor |  | https://doi.org/10.1021/acsapm.3c02608
PBDT-TTz | 44600 | 22300 | 2 |  |  | 0 | 0 | 1 | 1 | 0 |  |  |  |  | 0.5 | 303 |  |  | 180 |  | 343 |  |  | CB | FALSE | [7 empty] | 1035.59 | 1 | 19.72 | 0.4 | None |  |  |  | None | None | None | None | [6 empty] | 2.5 | [26 empty] | CONTIN |  |  | Hildebrand parameter (δ) in Support infor |  | https://doi.org/10.1021/acsapm.3c02608
PBDT-TTz | 44600 | 22300 | 2 |  |  | 0 | 0 | 1 | 1 | 0 |  |  |  |  | 0.5 | 313 |  |  | 180 |  | 343 |  |  | CB | FALSE | [7 empty] | 366.52 | 1 | 58832.9 | 0.23 | None |  |  |  | None | None | None | None | [6 empty] | 2.79 | [26 empty] | CONTIN |  |  | Hildebrand parameter (δ) in Support infor |  | https://doi.org/10.1021/acsapm.3c02608
MEH-PPV-100 | 250000 |  |  |  |  | 0 | 1 | 0 | 0 | 0 |  |  |  |  | 9 | [8 empty] | Xyl | FALSE | [16 empty] | 36 |  | 1.08 | [7 empty] | 2 | .01-0.03 | 1 | .03-.3 | 6.618 | 0.28 | 606.88 | [20 empty] | WLC |  | 1 wt concentration |  | https://doi.org/10.1039/C0JM02304C
MEH-PPV-30 | 269626 |  |  |  |  | 0 | 1 | 0 | 0 | 0 |  |  |  |  | 9 | [8 empty] | Xyl | FALSE | [16 empty] | 20.4 |  | 0.48 | [7 empty] | 1.3 | .01-0.1 | 1 | .1-.3 | 2.078 | 0.09 | 606.88 | [20 empty] | WLC |  | 1 wt concentration |  | https://doi.org/10.1039/C0JM02304C
P3HT | 38900 | 10513.51351 | 3.7 |  |  | 0 | 0 | 1 | 1 | 0 |  |  |  |  | 0.1 | 298 | [7 empty] | THF | FALSE | [16 empty] | None | [13 empty] | 2.4 | 0.3 | [20 empty] | cumulant |  |  | the Mw are measured by GPC however it is also dtermined by light scattering and reported;.Kratky-Porod model for Lp ~.1 ~.1 ~.1 ~.1 ~.1 ~.1 |  | https://doi.org/10.1021/ma00023a035
P3HT | 75600 | 39789.47368 | 1.9 |  |  | 0 | 0 | 1 | 1 | 0 |  |  |  |  | 0.1 | 298 | [7 empty] | THF | FALSE | [16 empty] | 16.8 | [13 empty] | 2.4 | 0.3 | [20 empty] | cumulant |  |  | the Mw are measured by GPC however it is also dtermined by light scattering and reported;.Kratky-Porod model for Lp |  | https://doi.org/10.1021/ma00023a035
P3HT | 86300 | 24657.14286 | 3.5 |  |  | 0 | 0 | 1 | 1 | 0 |  |  |  |  | 0.1 | 298 | [7 empty] | THF | FALSE | [16 empty] | 21.3 | [13 empty] | 2.4 | 0.3 | [20 empty] | cumulant |  |  | the Mw are measured by GPC however it is also dtermined by light scattering and reported;.Kratky-Porod model for Lp |  | https://doi.org/10.1021/ma00023a035
P3HT | 113000 | 26904.7619 | 4.2 |  |  | 0 | 0 | 1 | 1 | 0 |  |  |  |  | 0.1 | 298 | [7 empty] | THF | FALSE | [16 empty] | 26.3 | [13 empty] | 2.4 | 0.3 | [20 empty] | cumulant |  |  | the Mw are measured by GPC however it is also dtermined by light scattering and reported;.Kratky-Porod model for Lp |  | https://doi.org/10.1021/ma00023a035
P3HT | 225000 | 107142.8571 | 2.1 |  |  | 0 | 0 | 1 | 1 | 0 |  |  |  |  | 0.1 | 298 | [7 empty] | THF | FALSE | [7 empty] | 21.3 | [8 empty] | 32 |  | 0.96 | [5 empty] | 1.04e-06 | [5 empty] | 2.4 | 0.3 | [20 empty] | cumulant |  |  | the Mw are measured by GPC however it is also dtermined by light scattering and reported;.Kratky-Porod model for Lp |  | https://doi.org/10.1021/ma00023a035
P3HT | 225000 | 107142.8571 | 2.1 |  |  | 0 | 0 | 1 | 1 | 0 |  |  |  |  | 0.1 | 298 | [7 empty] | CF | FALSE | [7 empty] | 19.6 | [8 empty] | 30 |  | 1.5 | [5 empty] | 1.38e-06 | [5 empty] | None | None | [20 empty] | cumulant |  |  | the Mw are measured by GPC however it is also dtermined by light scattering and reported;.Kratky-Porod model for Lp |  | https://doi.org/10.1021/ma00023a035
DPP-T | 146400 | 60000 | 2.44 |  |  | 1 | 0 | 0 | 0 | 0 |  |  |  |  | 5 | 403 | [7 empty] | DCB | TRUE | [7 empty] | None |  | None |  | None |  |  |  | None | None | None | None | None | None | None | [8 empty] | 18.1 | 1.3 | 61.2 | 2.1 | [5 empty] | 1.3 | 0.01 | [11 empty] | flexible cylinder |  |  |  |  | https://doi.org/10.1002/adma.202302178
DPP-2T | 174240 | 44000 | 3.96 |  |  | 1 | 0 | 0 | 0 | 0 |  |  |  |  | 5 | 403 | [7 empty] | DCB | TRUE | [7 empty] | None |  | None |  | None |  |  |  | None | None | None | None | None | None | None | [8 empty] | 13.8 | 1.2 | 47.1 | 2.5 | [5 empty] | 1.21 | 0.01 | [11 empty] | flexible cylinder |  |  |  |  | https://doi.org/10.1002/adma.202302178
DPP-3T | 127012 | 56200 | 2.26 |  |  | 1 | 0 | 0 | 0 | 0 |  |  |  |  | 5 | 403 | [7 empty] | DCB | TRUE | [7 empty] | None |  | None |  | None |  |  |  | None | None | None | None | None | None | None | [8 empty] | 10 | 0.3 | 52.5 | 1 | [5 empty] | 1.17 | 0.01 | [11 empty] | flexible cylinder |  |  |  |  | https://doi.org/10.1002/adma.202302178
NDI-T-2HD | 268061 | 148100 | 1.81 |  |  | 1 | 0 | 0 | 0 | 0 |  |  |  |  | 5 | 403 | [7 empty] | DCB | TRUE | [7 empty] | None |  | None |  | None |  |  |  | None | None | None | None | None | None | None | [8 empty] | 21.7 | 0.5 | 39.6 | 3.2 | [5 empty] | 0.99 | 0.03 | [11 empty] | flexible cylinder |  |  |  |  | https://doi.org/10.1002/adma.202302178
NDI-2T- 2HD | 147212 | 59600 | 2.47 |  |  | 1 | 0 | 0 | 0 | 0 |  |  |  |  | 5 | 403 | [7 empty] | DCB | TRUE | [7 empty] | None |  | None |  | None |  |  |  | None | None | None | None | None | None | None | [8 empty] | 17.6 | 1 | 31.9 | 2.5 | [5 empty] | 0.99 | 0.02 | [11 empty] | flexible cylinder |  |  |  |  | https://doi.org/10.1002/adma.202302178
NDI-T-2OD | 173494 | 77800 | 2.23 |  |  | 1 | 0 | 0 | 0 | 0 |  |  |  |  | 5 | 403 | [7 empty] | DCB | TRUE | [7 empty] | None |  | None |  | None |  |  |  | None | None | None | None | None | None | None | [8 empty] | 22.7 | 1.1 | 34.9 | 1.9 | [5 empty] | 1.2 | 0.02 | [11 empty] | flexible cylinder |  |  |  |  | https://doi.org/10.1002/adma.202302178
NDI-2T-2OD | 125120 | 54400 | 2.3 |  |  | 1 | 0 | 0 | 0 | 0 |  |  |  |  | 5 | 403 | [7 empty] | DCB | TRUE | [7 empty] | None |  | None |  | None |  |  |  | None | None | None | None | None | None | None | [8 empty] | 19.1 | 1 | 34.6 | 4.3 | [5 empty] | 1.21 | 0.02 | [11 empty] | flexible cylinder |  |  |  |  | https://doi.org/10.1002/adma.202302178
P3HT | 54800 | 35354.83871 | 1.55 |  |  | 0 | 0 | 0 | 1 | 1 |  |  |  |  | 0.5-5 | 313 |  |  | overnight |  | 313 |  |  | CB | FALSE | [7 empty] | None | [8 empty] | 12.2 |  | 2.1 | [5 empty] | 2.3e-06 | [5 empty] | 3.7 | [21 empty] | Kratky−Porod |  |  | calculated lp using eq1 in the paper |  | https://doi.org/10.1021/acsapm.1c00647
P3HT | 70800 | 45384.61538 | 1.56 |  |  | 0 | 0 | 0 | 1 | 1 |  |  |  |  | 0.5-5 | 313 |  |  | overnight |  | 313 |  |  | CB | FALSE | [7 empty] | None | [8 empty] | 15.7 |  | 2.1 | [5 empty] | None | [5 empty] | None | [21 empty] | Kratky−Porod |  |  | calculated lp using eq1 in the paper\ |  | https://doi.org/10.1021/acsapm.1c00647
PFO | 62600 | 24743.083 | 2.53 |  |  | 0 | 0 | 0 | 1 | 1 |  |  |  |  | 0.5-5 | 313 |  |  | overnight |  | 313 |  |  | CB | FALSE | [7 empty] | None | [8 empty] | 13.3 |  | 2.2 | [5 empty] | None | [5 empty] | None | [21 empty] | Kratky−Porod |  |  | calculated lp using eq1 in the paper\ |  | https://doi.org/10.1021/acsapm.1c00647
PMI | 239000 | 40800 | 5.9 |  |  | 1 | 0 | 0 | 0 | 1 |  |  |  |  | 4.4 | 298 | [7 empty] | THF | TRUE | [26 empty] | 1.5 | 0.005 -0.2 |  |  | 63.9 | 2.6 | 725 | [6 empty] | 8.23 | [13 empty] | flexible cylinder |  | .5wt |  | https://doi.org/10.1021/acs.chemmater.7b03291
PTh-g-PAU5 | 192000 | 64000 | 3 |  |  | 1 | 0 | 0 | 0 | 1 |  |  |  |  | 4.4 | 298 | [7 empty] | THF | TRUE | [26 empty] | 1.5 | 0.005 -0.2 |  |  | 64.9 | 2.8 | 643 | [6 empty] | 7.94 | [13 empty] | flexible cylinder |  | .5wt |  | https://doi.org/10.1021/acs.chemmater.7b03291
PTh-g-PAU17 | 230340 | 69800 | 3.3 |  |  | 1 | 0 | 0 | 0 | 1 |  |  |  |  | 4.4 | 298 | [7 empty] | THF | TRUE | [26 empty] | 1.7 | 0.005 -0.2 |  |  | 40.7 | 1.4 | 1343 | [6 empty] | 16.5 | [13 empty] | flexible cylinder |  | .5wt |  | https://doi.org/10.1021/acs.chemmater.7b03291
PTh-g-PAU48 | 1065300 | 201000 | 5.3 |  |  | 1 | 0 | 0 | 0 | 1 |  |  |  |  | 4.4 | 298 | [7 empty] | THF | TRUE | [26 empty] | 1.7 | 0.005 -0.2 |  |  | 22.1 | 4.9 | 2390 | [6 empty] | 15.8 | [13 empty] | flexible cylinder |  | .5wt |  | https://doi.org/10.1021/acs.chemmater.7b03291
PFO | 105570 | 62100 | 1.7 |  |  | 0 | 0 | 1 | 0 | 0 |  |  |  | 90 | 1 | 298 | 0.12 | 298 | 180 |  | 353 |  |  | DCE | FALSE | [7 empty] | 8.317638 | 0.901639344 | [43 empty] | None |  |  |  |  | https://doi.org/10.1007/s10118-016-1851-z
PFO | 105570 | 62100 | 1.7 |  |  | 0 | 0 | 1 | 0 | 0 |  |  |  | 90 | 1 | 298 | 0.1666666667 | 298 | 180 |  | 353 |  |  | DCE | FALSE | [7 empty] | 10.965 | 0.926 | [43 empty] | None |  |  |  |  | https://doi.org/10.1007/s10118-016-1851-z
PFO | 105570 | 62100 | 1.7 |  |  | 0 | 0 | 1 | 0 | 0 |  |  |  | 90 | 1 | 298 | 0.25 | 298 | 180 |  | 353 |  |  | DCE | FALSE | [7 empty] | 8.912509 | 0.86885246 | 148.7647 | 0.68032787 | [41 empty] | None |  |  |  |  | https://doi.org/10.1007/s10118-016-1851-z
PFO | 105570 | 62100 | 1.7 |  |  | 0 | 0 | 1 | 0 | 0 |  |  |  | 90 | 1 | 298 | 0.3333333333 | 298 | 180 |  | 353 |  |  | DCE | FALSE | [7 empty] | 10.77705 | 0.5081967 | 358.9219 | 0.95081967 | [41 empty] | None |  |  |  |  | https://doi.org/10.1007/s10118-016-1851-z
PFO | 105570 | 62100 | 1.7 |  |  | 0 | 0 | 1 | 0 | 0 |  |  |  | 90 | 1 | 298 | 0.4166666667 | 298 | 180 |  | 353 |  |  | DCE | FALSE | [7 empty] | 291.7427 | 0.86885246 | [43 empty] | None |  |  |  |  | https://doi.org/10.1007/s10118-016-1851-z
PFO | 105570 | 62100 | 1.7 |  |  | 0 | 0 | 1 | 0 | 0 |  |  |  | 90 | 1 | 298 | 0.75 | 298 | 180 |  | 353 |  |  | DCE | FALSE | [7 empty] | 449.2623 | 0.868852 | [43 empty] | None |  |  |  |  | https://doi.org/10.1007/s10118-016-1851-z
P(NDI2OD-T2) | 47900 | 38015.87302 | 1.26 |  |  | 1 | 0 | 0 | 0 | 0 |  |  |  |  | 5 | 298 | [7 empty] | BrN | TRUE |  |  |  |  | 18 | 2.2 | 3.5 | [23 empty] | 8 | 0.7785 | 26.6 | 2.187 | [5 empty] | 1.3 | 0.498 | [5 empty] | 2.895 | 0.167 | 1.7094 | 0.086 | 289 | 4.61 |  | Flexible cylinder,parallelepiped model |  | with uncertainty less than 95% for both |  | https://dx.doi.org/10.1021/acs.macromol.0c02436
P(NDI2OD-T2) | 47900 | 38015.87302 | 1.26 |  |  | 1 | 0 | 0 | 0 | 0 |  |  |  |  | 5 | 298 | [7 empty] | Tol | TRUE |  |  |  |  | 18 | 2.2 | 3.5 | [23 empty] | 13.05 | 328.05 | 23.9 | 30.369 | [5 empty] | 1.4254 | 0.113 | [5 empty] | 2.869 | 0.163 | 2.256 | 0.185 | 25.7 | 1.1049 |  | Flexible cylinder,parallelepiped model |  | with uncertainties less than 10% for parallelpeptide |  | https://dx.doi.org/10.1021/acs.macromol.0c02436
PCDTPT-ODD | 32100 | 20709.67742 | 1.55 |  |  | 1 | 0 | 0 | 0 | 0 |  |  |  |  | 5 | 343 |  |  | 60 |  | 298 |  |  | CF | TRUE |  |  |  |  | 17.9 | 2.8 | 4.8 | [23 empty] | 2.8 | 1 | 25.3 | 3.9 | [5 empty] | 1 | 0.2 | [12 empty] | flexible cylinder |  |  |  | https://doi.org/10.1002/marc.202200084
PCDTPT-ODD | 32100 | 20709.67742 | 1.55 |  |  | 1 | 0 | 0 | 0 | 0 |  |  |  |  | 5 | 343 |  |  | 60 |  | 298 |  |  | isoC8 | TRUE |  |  |  |  | 17.9 | 2.8 | 4.8 | [32 empty] | 1.1 | 0.1 |  | 20.2 | 0.7 | [9 empty] | Cylinder |  |  |  | https://doi.org/10.1002/marc.202200084
pBTTTC16 | 61309 | 12164.48413 | 5.04 |  |  | 0 | 1 | 1 | 1 | 0 |  |  |  |  | 10 | 288 |  | 288 |  | 720 | 353 |  |  | CB | FALSE | [15 empty] | 458 | 23 | 296 | [7 empty] | None | 1 | [25 empty] | Krall and Weitz | no name |  | incubation time: 0 h pick from which dimention? |  | https://doi.org/10.1039/C7SM02493B
pBTTTC16 | 61309 | 12164.48413 | 5.04 |  |  | 0 | 1 | 1 | 1 | 0 |  |  |  |  | 10 | 288 |  | 288 |  | 720 | 353 |  |  | CB | FALSE | [15 empty] | 209 | 26 | 432 | [7 empty] | 1.95 | 4 | [25 empty] | Krall and Weitz | no name |  | incubation time: 24 h pick from which dimention dimention? |  | https://doi.org/10.1039/C7SM02493B
P3HT | 48105 | 21191.62996 | 2.27 | 95 |  | 0 | 1 | 1 | 1 | 0 |  |  |  | 30 | 3 | 298 |  |  |  | 120 | 343 |  |  | CB | FALSE | [7 empty] | 1429 | [8 empty] | 856 | [8 empty] | 2.66 |  | 0.004−.30 | [24 empty] | Williams−Watt | core shell |  |  |  | https://doi.org/10.1021/acs.macromol.8b02619
P3HT | 48105 | 21191.62996 | 2.27 | 95 |  | 0 | 1 | 1 | 1 | 0 |  |  |  | 30 | 5 | 298 |  |  |  | 120 | 343 |  |  | CB | FALSE | [7 empty] | 1128 | [8 empty] | 897 | [8 empty] | 2.65 |  | 0.004−.30 | [24 empty] | Williams−Watt | core shell |  |  |  | https://doi.org/10.1021/acs.macromol.8b02619
P3HT | 48105 | 21191.62996 | 2.27 | 95 |  | 0 | 1 | 1 | 1 | 0 |  |  |  | 30 | 8 | 298 |  |  |  | 120 | 343 |  |  | CB | FALSE | [7 empty] | 2859 | [8 empty] | 803 | [8 empty] | 2.61 |  | 0.004−.30 | [24 empty] | Williams−Watt | core shell |  |  |  | https://doi.org/10.1021/acs.macromol.8b02619
P3HT | 48105 | 21191.62996 | 2.27 | 95 |  | 0 | 1 | 1 | 1 | 0 |  |  |  | 30 | 10 | 298 |  |  |  | 120 | 343 |  |  | CB | FALSE | [7 empty] | 4187 | [8 empty] | 778 | [8 empty] | 2.81 |  | 0.004−.30 | [24 empty] | Williams−Watt | core shell |  |  |  | https://doi.org/10.1021/acs.macromol.8b02619
P3HT | 17667 | 15100 | 1.17 | >97 |  | 1 | 0 | 0 | 0 | 0 |  |  |  |  | 2024-02-05 | 298 | [7 empty] | DCB | TRUE | [30 empty] | 2.9 | 0.1 | [21 empty] | WCL |  |  |  | https://doi.org/10.1021/ma302463d
P3HT | 7992 | 7400 | 1.08 | >97 |  | 1 | 0 | 0 | 0 | 0 |  |  |  |  | 2024-02-05 | 298 | [7 empty] | DCB | TRUE | [30 empty] | 2.9 | 0.1 | [21 empty] | WCL |  |  |  | https://doi.org/10.1021/ma302463d
P3EHT | 11300 | 10000 | 1.13 | >97 |  | 1 | 0 | 0 | 0 | 0 |  |  |  |  | 2024-02-05 | 298 | [7 empty] | DCB | TRUE | [30 empty] | 3 | 0.1 | [21 empty] | WCL |  |  |  | https://doi.org/10.1021/ma302463d
P3EHT | 12648 | 10200 | 1.24 | >97 |  | 1 | 0 | 0 | 0 | 0 |  |  |  |  | 2024-02-05 | 298 | [7 empty] | DCB | TRUE | [30 empty] | 3 | 0.1 | [21 empty] | WCL |  |  |  | https://doi.org/10.1021/ma302463d
P3EHT | 26496 | 18400 | 1.44 | >97 |  | 1 | 0 | 0 | 0 | 0 |  |  |  |  | 2024-02-05 | 298 | [7 empty] | DCB | TRUE | [30 empty] | 3 | 0.1 | [21 empty] | WCL |  |  |  | https://doi.org/10.1021/ma302463d
P3EHT | 5136 | 4800 | 1.07 | >97 |  | 1 | 0 | 0 | 0 | 0 |  |  |  |  | 2024-02-05 | 298 | [7 empty] | DCB | TRUE | [30 empty] | 3 | 0.1 | [21 empty] | WCL |  |  |  | https://doi.org/10.1021/ma302463d
P3EHT | 26733 | 20100 | 1.33 | >97 |  | 1 | 0 | 0 | 0 | 0 |  |  |  |  | 2024-02-05 | 298 | [7 empty] | DCB | TRUE | [30 empty] | 3 | 0.1 | [21 empty] | WCL |  |  |  | https://doi.org/10.1021/ma302463d
P3EHT | 16335 | 12100 | 1.35 | >97 |  | 1 | 0 | 0 | 0 | 0 |  |  |  |  | 2024-02-05 | 298 | [7 empty] | DCB | TRUE | [30 empty] | 3 | 0.1 | [21 empty] | WCL |  |  |  | https://doi.org/10.1021/ma302463d
P3EHT | 11300 | 10000 | 1.13 | >97 |  | 1 | 0 | 0 | 0 | 0 |  |  |  |  | 2024-02-05 | 298 | [7 empty] | Tol | TRUE | [30 empty] | 3.3 | 0.2 | [21 empty] | WCL |  |  |  | https://doi.org/10.1021/ma302463d
P3EHT | 12648 | 10200 | 1.24 | >97 |  | 1 | 0 | 0 | 0 | 0 |  |  |  |  | 2024-02-05 | 298 | [7 empty] | Tol | TRUE | [30 empty] | 3.3 | 0.2 | [21 empty] | WCL |  |  |  | https://doi.org/10.1021/ma302463d
P3EHT | 26496 | 18400 | 1.44 | >97 |  | 1 | 0 | 0 | 0 | 0 |  |  |  |  | 2024-02-05 | 298 | [7 empty] | Tol | TRUE | [30 empty] | 3.3 | 0.2 | [21 empty] | WCL |  |  |  | https://doi.org/10.1021/ma302463d
P3EHT | 5136 | 4800 | 1.07 | >97 |  | 1 | 0 | 0 | 0 | 0 |  |  |  |  | 2024-02-05 | 298 | [7 empty] | Tol | TRUE | [30 empty] | 3.3 | 0.2 | [21 empty] | WCL |  |  |  | https://doi.org/10.1021/ma302463d
P3EHT | 26733 | 20100 | 1.33 | >97 |  | 1 | 0 | 0 | 0 | 0 |  |  |  |  | 2024-02-05 | 298 | [7 empty] | Tol | TRUE | [30 empty] | 3.3 | 0.2 | [21 empty] | WCL |  |  |  | https://doi.org/10.1021/ma302463d
P3EHT | 16335 | 12100 | 1.35 | >97 |  | 1 | 0 | 0 | 0 | 0 |  |  |  |  | 2024-02-05 | 298 | [7 empty] | Tol | TRUE | [30 empty] | 3.3 | 0.2 | [21 empty] | WCL |  |  |  | https://doi.org/10.1021/ma302463d
P3DDT | 30228 | 22900 | 1.32 | 96 |  | 1 | 0 | 0 | 0 | 0 |  |  |  |  | 2024-02-05 | 298 | [7 empty] | DCB | TRUE | [30 empty] | 1.6 | 0.1 | [21 empty] | WCL |  | which one 22.9 or 32 |  | https://doi.org/10.1021/ma302463d
P3DDT | 30228 | 22900 | 1.32 | 96 |  | 1 | 0 | 0 | 0 | 0 |  |  |  |  | 2024-02-05 | 298 | [7 empty] | Tol | TRUE | [30 empty] | 1.5 | 0.1 | [21 empty] | WCL |  | which one 22.9 or 32 |  | https://doi.org/10.1021/ma302463d
P3DDT | 42880 | 32000 | 1.34 | 96 |  | 1 | 0 | 0 | 0 | 0 |  |  |  |  | 2024-02-05 | 298 | [7 empty] | DCB | TRUE | [30 empty] | 1.6 | 0.1 | [21 empty] | WCL |  | which one 22.9 or 32 |  | https://doi.org/10.1021/ma302463d
P3DDT | 42880 | 32000 | 1.34 | 96 |  | 1 | 0 | 0 | 0 | 0 |  |  |  |  | 2024-02-05 | 298 | [7 empty] | Tol | TRUE | [30 empty] | 1.5 | 0.1 | [21 empty] | WCL |  | which one 22.9 or 32 |  | https://doi.org/10.1021/ma302463d
P3DDT | 52438 | 33400 | 1.57 | 96 |  | 1 | 0 | 0 | 0 | 0 |  |  |  |  | 2024-02-05 | 298 | [7 empty] | Tol | TRUE | [30 empty] | 1.5 | 0.1 | [21 empty] | WCL |  |  |  | https://doi.org/10.1021/ma302463d
rra-P3HT | 78144 | 40700 | 1.92 | 58 |  | 1 | 0 | 0 | 0 | 0 |  |  |  |  | 2024-02-05 | 298 | [7 empty] | DCB | TRUE | [30 empty] | 0.9 | 0.1 | [21 empty] | WCL |  |  |  | https://doi.org/10.1021/ma302463d
rra-P3HT | 78144 | 40700 | 1.92 | 58 |  | 1 | 0 | 0 | 0 | 0 |  |  |  |  | 2024-02-05 | 298 | [7 empty] | Tol | TRUE | [30 empty] | 1.1 | 0.4 | [21 empty] | WCL |  |  |  | https://doi.org/10.1021/ma302463d
rra-P3HT | 154638 | 63900 | 2.42 | 79 |  | 1 | 0 | 0 | 0 | 0 |  |  |  |  | 2024-02-05 | 298 | [7 empty] | DCB | TRUE | [30 empty] | 1.4 | 0.1 | [21 empty] | WCL |  |  |  | https://doi.org/10.1021/ma302463d
P3EHT | 72200 | 38000 | 1.9 | 80 |  | 1 | 0 | 0 | 0 | 0 |  |  |  |  | 2024-02-05 | 298 | [7 empty] | DCB | TRUE | [30 empty] | 0.8 | 0.1 | [21 empty] | WCL |  |  |  | https://doi.org/10.1021/ma302463d
P3HT | 17667 | 15100 | 1.17 | 97 |  | 1 | 0 | 0 | 0 | 0 |  |  |  |  | 2024-02-05 | 313 | [7 empty] | DCB | TRUE | [30 empty] | 2.86 | 0.379 | [21 empty] | WCL |  |  |  | https://doi.org/10.1021/ma302463d
P3HT | 17667 | 15100 | 1.17 | 97 |  | 1 | 0 | 0 | 0 | 0 |  |  |  |  | 2024-02-05 | 353 | [7 empty] | DCB | TRUE | [30 empty] | 2.123 | 0.24 | [21 empty] | WCL |  |  |  | https://doi.org/10.1021/ma302463d
P3HT | 17667 | 15100 | 1.17 | 97 |  | 1 | 0 | 0 | 0 | 0 |  |  |  |  | 2024-02-05 | 373 | [7 empty] | DCB | TRUE | [30 empty] | 2 | 0.231 | [21 empty] | WCL |  |  |  | https://doi.org/10.1021/ma302463d
P3HT | 17667 | 15100 | 1.17 | 97 |  | 1 | 0 | 0 | 0 | 0 |  |  |  |  | 2024-02-05 | 393 | [7 empty] | DCB | TRUE | [30 empty] | 1.862 | 0.122 | [21 empty] | WCL |  |  |  | https://doi.org/10.1021/ma302463d
P3HT | 17667 | 15100 | 1.17 | 97 |  | 1 | 0 | 0 | 0 | 0 |  |  |  |  | 2024-02-05 | 413 | [7 empty] | DCB | TRUE | [30 empty] | 1.557 | 0.181 | [21 empty] | WCL |  |  |  | https://doi.org/10.1021/ma302463d
P3HT | 17667 | 15100 | 1.17 | 97 |  | 1 | 0 | 0 | 0 | 0 |  |  |  |  | 2024-02-05 | 433 | [7 empty] | DCB | TRUE | [30 empty] | 1.713 | 0.191 | [21 empty] | WCL |  |  |  | https://doi.org/10.1021/ma302463d
P1 | 17645 | 13875 | 1.3 |  |  | 1 | 0 | 0 | 0 | 0 |  |  |  |  | 5 | 348 | [7 empty] | CB | TRUE | [30 empty] | 13.5 | 0.9 | 41.2 | 2 | [5 empty] | 1.5 | 0.1 | [12 empty] | flexible cylinder |  |  |  | https://doi.org/10.1021/acs.chemmater.1c02426
P2 | 12945 | 12821 | 1.1 |  |  | 1 | 0 | 0 | 0 | 0 |  |  |  |  | 5 | 348 | [7 empty] | CB | TRUE | [30 empty] | 6.6 | 0.5 | 172.2 | 6 | [5 empty] | 1.4 | 0.1 | [12 empty] | flexible cylinder |  |  |  | https://doi.org/10.1021/acs.chemmater.1c02426
PFO | 75000 | 30000 | 2.5 |  |  | 0 | 0 | 1 | 0 | 0 |  |  |  |  | 10 | 298 |  |  | None |  | 348 |  |  | 90:10 vol% Tol-EtOH | FALSE | [7 empty] | 539.736 | 0.995 | 44017.818 | 0.728 | [41 empty] | Siegert relation |  |  |  |  | https://doi.org/10.1021/acs.jpcc.6b08941
PFO | 75000 | 30000 | 2.5 |  |  | 0 | 0 | 1 | 0 | 0 |  |  |  |  | 0.05 | 298 |  |  | None |  | 348 |  |  | 90:10 vol% Tol-EtOH | FALSE | [7 empty] | 72.353 | 0.527 | 6.97 | 0.992 | [41 empty] | Siegert relation |  |  |  |  | https://doi.org/10.1021/acs.jpcc.6b08941
PPP2 | 8800 | 8000 | 1.1 |  |  | 0 | 0 | 1 | 0 | 0 |  |  |  |  | 0.844 | 293 | [7 empty] | THF | FALSE | [7 empty] | 2.9 | [22 empty] | None |  | 7.8 | None | [18 empty] | Semi-rigid chain |  |  |  |  | https://doi.org/10.1021/acs.macromol.0c00810
PPP2 | 15300 | 13909.09091 | 1.1 |  |  | 0 | 0 | 1 | 0 | 0 |  |  |  |  | 0.984 | 293 | [7 empty] | THF | FALSE | [7 empty] | 4.4 | [22 empty] | None |  | 13.6 | None | [18 empty] | Semi-rigid chain |  |  |  |  | https://doi.org/10.1021/acs.macromol.0c00810
PPP2 | 29500 | 26818.18182 | 1.1 |  |  | 0 | 0 | 1 | 0 | 0 |  |  |  |  | 0.584 | 293 | [7 empty] | THF | FALSE | [7 empty] | 7.95 | [22 empty] | None |  | 26.2 | None | [18 empty] | Semi-rigid chain |  |  |  |  | https://doi.org/10.1021/acs.macromol.0c00810
LP | 14500 | 10000 | 1.45 |  |  | 0 | 0 | 1 | 0 | 0 |  |  |  |  | 0.05 | 293 | [7 empty] | CF | FALSE | [7 empty] | 100 | [22 empty] | None | None | None | None | [18 empty] | cumulants |  |  |  |  | https://doi.org/10.1039/D2TC00761D
CP | 11526 | 10200 | 1.13 |  |  | 0 | 0 | 1 | 0 | 0 |  |  |  |  | 0.05 | 293 | [7 empty] | CF | FALSE | [7 empty] | 0 | [22 empty] | None | None | None | None | [18 empty] | cumulants |  |  |  |  | https://doi.org/10.1039/D2TC00761D
LP | 14500 | 10000 | 1.45 |  |  | 0 | 0 | 1 | 0 | 0 |  |  |  |  | 1 | 293 | [7 empty] | CB | FALSE | [7 empty] | 102.584 | [22 empty] | None | None | None | None | [18 empty] | cumulants |  |  |  |  | https://doi.org/10.1039/D2TC00761D
LP | 14500 | 10000 | 1.45 |  |  | 0 | 0 | 1 | 0 | 0 |  |  |  |  | 0.1 | 293 | [7 empty] | CB | FALSE | [7 empty] | 100 | [22 empty] | None | None | None | None | [18 empty] | cumulants |  |  |  |  | https://doi.org/10.1039/D2TC00761D
LP | 14500 | 10000 | 1.45 |  |  | 0 | 0 | 1 | 0 | 0 |  |  |  |  | 0.05 | 293 | [7 empty] | CB | FALSE | [7 empty] | 102.584 | [22 empty] | None | None | None | None | [18 empty] | cumulants |  |  |  |  | https://doi.org/10.1039/D2TC00761D
LP | 14500 | 10000 | 1.45 |  |  | 0 | 0 | 1 | 0 | 0 |  |  |  |  | 0.01 | 293 | [7 empty] | CB | FALSE | [7 empty] | 0 | [22 empty] | None | None | None | None | [18 empty] | cumulants |  |  |  |  | https://doi.org/10.1039/D2TC00761D
LP | 14500 | 10000 | 1.45 |  |  | 0 | 0 | 1 | 0 | 0 |  |  |  |  | 0.05 | 348 | [7 empty] | CB | FALSE | [7 empty] | 96.306 | [22 empty] | None | None | None | None | [18 empty] | cumulants |  |  |  |  | https://doi.org/10.1039/D2TC00761D
LP | 14500 | 10000 | 1.45 |  |  | 0 | 0 | 1 | 0 | 0 |  |  |  |  | 0.05 | 338 | [7 empty] | CB | FALSE | [7 empty] | 101.263 | [22 empty] | None | None | None | None | [18 empty] | cumulants |  |  |  |  | https://doi.org/10.1039/D2TC00761D
LP | 14500 | 10000 | 1.45 |  |  | 0 | 0 | 1 | 0 | 0 |  |  |  |  | 0.05 | 328 | [7 empty] | CB | FALSE | [7 empty] | 109.181 | [22 empty] | None | None | None | None | [18 empty] | cumulants |  |  |  |  | https://doi.org/10.1039/D2TC00761D
LP | 14500 | 10000 | 1.45 |  |  | 0 | 0 | 1 | 0 | 0 |  |  |  |  | 0.05 | 318 | [7 empty] | CB | FALSE | [7 empty] | 110.56 | [22 empty] | None | None | None | None | [18 empty] | cumulants |  |  |  |  | https://doi.org/10.1039/D2TC00761D
LP | 14500 | 10000 | 1.45 |  |  | 0 | 0 | 1 | 0 | 0 |  |  |  |  | 0.05 | 308 | [7 empty] | CB | FALSE | [7 empty] | 112.66 | [22 empty] | None | None | None | None | [18 empty] | cumulants |  |  |  |  | https://doi.org/10.1039/D2TC00761D
LP | 14500 | 10000 | 1.45 |  |  | 0 | 0 | 1 | 0 | 0 |  |  |  |  | 0.05 | 298 | [7 empty] | CB | FALSE | [7 empty] | 89.321 | [22 empty] | None | None | None | None | [18 empty] | cumulants |  |  |  |  | https://doi.org/10.1039/D2TC00761D
LP | 14500 | 10000 | 1.45 |  |  | 0 | 0 | 1 | 0 | 0 |  |  |  |  | 0.05 | 293 | [7 empty] | CB | FALSE | [7 empty] | 95.703 | [22 empty] | None | None | None | None | [18 empty] | cumulants |  |  |  |  | https://doi.org/10.1039/D2TC00761D
LP | 14500 | 10000 | 1.45 |  |  | 0 | 0 | 1 | 0 | 0 |  |  |  |  | 0.1 | 293 | [7 empty] | CF | FALSE | [7 empty] | 94.814 | [22 empty] | None | None | None | None | [18 empty] | cumulants |  |  |  |  | https://doi.org/10.1039/D2TC00761D
LP | 4350 | 3000 | 1.45 |  |  | 0 | 0 | 1 | 0 | 0 |  |  |  |  | 0.1 | 293 | [7 empty] | CF | FALSE | [7 empty] | 40.439 | [22 empty] | None | None | None | None | [18 empty] | cumulants |  |  |  |  | https://doi.org/10.1039/D2TC00761D
LP | 14500 | 10000 | 1.45 |  |  | 0 | 0 | 1 | 0 | 0 |  |  |  |  | 0.005 | 293 | [7 empty] | CF | FALSE | [7 empty] | 74.844 | [22 empty] | None | None | None | None | [18 empty] | cumulants |  |  |  |  | https://doi.org/10.1039/D2TC00761D
LP | 14500 | 10000 | 1.45 |  |  | 0 | 0 | 1 | 0 | 0 |  |  |  |  | 0.01 | 293 | [7 empty] | CF | FALSE | [7 empty] | 49.298 | [22 empty] | None | None | None | None | [18 empty] | cumulants |  |  |  |  | https://doi.org/10.1039/D2TC00761D
LP | 14500 | 10000 | 1.45 |  |  | 0 | 0 | 1 | 0 | 0 |  |  |  |  | 0.05 | 293 | [7 empty] | CF | FALSE | [7 empty] | 100.939 | [22 empty] | None | None | None | None | [18 empty] | cumulants |  |  |  |  | https://doi.org/10.1039/D2TC00761D
LP | 14500 | 10000 | 1.45 |  |  | 0 | 0 | 1 | 0 | 0 |  |  |  |  | 0.1 | 293 | [7 empty] | CF | FALSE | [7 empty] | 102.205 | [22 empty] | None | None | None | None | [18 empty] | cumulants |  |  |  |  | https://doi.org/10.1039/D2TC00761D
LP | 14500 | 10000 | 1.45 |  |  | 1 | 0 | 0 | 0 | 0 |  |  |  |  | 5 | 348 | [7 empty] | CB | TRUE | [7 empty] | None | [19 empty] | 0.003-0.7 |  |  | None | None | None | None | [12 empty] | 0.67 | 0.04 | 17.2 | 0.05 | 197.88 | 3.9 |  | Parallelepiped |  |  | na data | https://doi.org/10.1039/D2TC00761D
CP | 11526 | 10200 | 1.13 |  |  | 1 | 0 | 0 | 0 | 0 |  |  |  |  | 5 | 348 | [7 empty] | CB | TRUE | [7 empty] | None | [19 empty] | 0.003-0.7 |  |  | 6.83 | 0.76 | 12.27 | 0.4 | [5 empty] | 0.89 | 0.01 | [12 empty] | flexible cylinder |  |  |  | https://doi.org/10.1039/D2TC00761D
LP | 14500 | 10000 | 1.45 |  |  | 1 | 0 | 0 | 0 | 0 | [5 empty] | 298 | [7 empty] | CB | TRUE | [7 empty] | None | [19 empty] | 0.003-0.7 |  |  | None | None | None | None | [12 empty] | 1.88 |  | 83.83 |  | 742.78 |  |  | Parallelepiped |  |  | na data | https://doi.org/10.1039/D2TC00761D
LP | 14500 | 10000 | 1.45 |  |  | 1 | 0 | 0 | 0 | 0 |  |  |  |  | None | 323 | [7 empty] | CB | TRUE | [7 empty] | None | [19 empty] | 0.003-0.7 |  |  | None | None | None | None | [12 empty] | 2.12 |  | 83.78 |  | 367.95 |  |  | Parallelepiped |  |  | na data | https://doi.org/10.1039/D2TC00761D
LP | 14500 | 10000 | 1.45 |  |  | 1 | 0 | 0 | 0 | 0 |  |  |  |  | None | 348 | [7 empty] | CB | TRUE | [7 empty] | None | [19 empty] | 0.003-0.7 |  |  | None | None | None | None | [12 empty] | 1.6 |  | 72.72 |  | 603.3 |  |  | Parallelepiped |  |  | na data | https://doi.org/10.1039/D2TC00761D
4BCMU | None | None | None |  |  | 0 | 0 | 1 | 0 | 0 |  |  |  |  | 1 | 300 | [7 empty] | 71.7:28.3 vol% CF-nC6 | [8 empty] | 70.0787402 | [22 empty] | None | [24 empty] | None |  | https://doi.org/10.1103/PhysRevLett.50.1934
4BCMU | None | None | None |  |  | 0 | 0 | 1 | 0 | 0 |  |  |  |  | 1 | 300 | [7 empty] | 75.8:24.2 vol% CF-nC6 | [8 empty] | 60.6299213 | [22 empty] | None | [24 empty] | lp = 1.5 with formula of Rh = (L*Lp)^.3 |  | https://doi.org/10.1103/PhysRevLett.50.1934
4BCMU | None | None | None |  |  | 0 | 0 | 1 | 0 | 0 |  |  |  |  | 1 | 300 | [7 empty] | 80.6:19.4 vol% CF-nC6 | [8 empty] | 60.6299213 | [22 empty] | None | [24 empty] | lp = 1.5 with formula of Rh = (L*Lp)^.4 |  | https://doi.org/10.1103/PhysRevLett.50.1934
4BCMU | None | None | None |  |  | 0 | 0 | 1 | 0 | 0 |  |  |  |  | 1 | 300 | [7 empty] | 92.6:7.4 vol% CF-nC6 | [8 empty] | 61.4173228 | [22 empty] | None | [24 empty] | lp = 1.5 with formula of Rh = (L*Lp)^.5 |  | https://doi.org/10.1103/PhysRevLett.50.1934
4BCMU | None | None | None |  |  | 0 | 0 | 1 | 0 | 0 |  |  |  |  | 1 | 300 | [7 empty] | 100:0 vol% CF-nC6 | [8 empty] | 61.4173228 | [22 empty] | None | [24 empty] | lp = 1.5 for Rh ~ 60 nm with formula of Rh = (L*Lp)^.6 |  | https://doi.org/10.1103/PhysRevLett.50.1934
4BCMU | None | None | None |  |  | 0 | 0 | 1 | 0 | 0 |  |  |  |  | 1 | 300 | [7 empty] | 52.9:47.1 vol% CF-nC6 | [8 empty] | 180.314961 | [22 empty] | None | [24 empty] | None |  | https://doi.org/10.1103/PhysRevLett.50.1934
4BCMU | None | None | None |  |  | 0 | 0 | 1 | 0 | 0 |  |  |  |  | 0.0025 | 300 | [7 empty] | 70.9:29.1 vol% CF-nC6 | [8 empty] | 220.866142 | [22 empty] | None | [24 empty] | None |  | https://doi.org/10.1103/PhysRevLett.50.1934
4BCMU | None | None | None |  |  | 0 | 0 | 1 | 0 | 0 |  |  |  |  | 0.005 | 300 | [7 empty] | 53:47 vol% CF-nC6 | [8 empty] | 215.748031 | [22 empty] | None | [24 empty] | None |  | https://doi.org/10.1103/PhysRevLett.50.1934
4BCMU | None | None | None |  |  | 0 | 0 | 1 | 0 | 0 |  |  |  |  | 0.73 | 300 | [7 empty] | 62:38 vol% CF-nC6 | [8 empty] | 230.314961 | [22 empty] | None | [24 empty] | None |  | https://doi.org/10.1103/PhysRevLett.50.1934
DP10-PPV | 463000 |  |  |  |  | 0 | 0 | 0 | 1 | 0 |  |  |  | 90 | 0.015-1.48 | 298 |  |  | 720 |  | 313 |  |  | CF | FALSE | [16 empty] | 38 | [7 empty] | 6.7e-06 | [5 empty] | 6.5 |  | 670.5 | [6 empty] | None | [13 empty] | None |  | 0.001-0.1 wt % |  | https://doi.org/10.1021/la803339f
DP10-PPV | 463000 |  |  |  |  | 0 | 0 | 0 | 1 | 0 |  |  |  | 90 | 0.009-0.88 | 298 |  |  | 720 |  | 313 |  |  | Tol | FALSE | [16 empty] | 35 | [7 empty] | 3.7e-06 | [5 empty] | 5.5 |  | 670.5 | [6 empty] | None | [13 empty] | None |  | 0.001-0.1 wt % |  | https://doi.org/10.1021/la803339f
DP10-PPV | 463000 |  |  |  |  | 1 | 0 | 1 | 1 | 0 |  |  |  | 90 | 1.48028 | 298 |  |  | 720 |  | 313 |  |  | CF | TRUE | [30 empty] | 6.4 |  | 670.5 | [6 empty] | 0.41 | [13 empty] | Wormlike Chain Model with Excluded Volume Interaction |  | 0.1wt |  | https://doi.org/10.1021/la803339f
DP10-PPV | 463000 |  |  |  |  | 1 | 0 | 1 | 1 | 0 |  |  |  | 90 | 7.431156 | 298 |  |  | 720 |  | 313 |  |  | CF | TRUE | [30 empty] | 13.3 |  | 670.5 | [6 empty] | 0.46 | [13 empty] | Wormlike Chain Model with Excluded Volume Interaction |  | 0.5wt |  | https://doi.org/10.1021/la803339f
DP10-PPV | 463000 |  |  |  |  | 1 | 0 | 1 | 1 | 0 |  |  |  | 90 | 14.93737 | 298 |  |  | 720 |  | 313 |  |  | CF | TRUE | [30 empty] | 23 |  | 670.5 | [6 empty] | 0.52 | [13 empty] | Wormlike Chain Model with Excluded Volume Interaction |  | 1wt |  | https://doi.org/10.1021/la803339f
DP10-PPV | 463000 |  |  |  |  | 0 | 0 | 1 | 0 | 0 |  |  |  | 90 | 0.0739437 | 298 |  |  | 720 |  | 313 |  |  | CF | FALSE | [7 empty] | 17.52 | 1 | 0.04 | 0.43 | [21 empty] | 670.5 | [6 empty] | None | [13 empty] | None |  | 0.005 wt |  | https://doi.org/10.1021/la803339f
DP10-PPV | 463000 |  |  |  |  | 0 | 0 | 1 | 0 | 0 |  |  |  | 90 | 0.1478948 | 298 |  |  | 720 |  | 313 |  |  | CF | FALSE | [7 empty] | 13.157 | 1 | 0.06 | 0.55 | [21 empty] | 670.5 | [6 empty] | None | [13 empty] | None |  | 0.01wt |  | https://doi.org/10.1021/la803339f
DP10-PPV | 463000 |  |  |  |  | 0 | 0 | 1 | 0 | 0 |  |  |  | 90 | 0.7397699 | 298 |  |  | 720 |  | 313 |  |  | CF | FALSE | [7 empty] | 18.82 | 1 | 0.03 | 0.11 | [21 empty] | 670.5 | [6 empty] | None | [13 empty] | None |  | 0.05wt |  | https://doi.org/10.1021/la803339f
DP10-PPV | 463000 |  |  |  |  | 0 | 0 | 1 | 0 | 0 |  |  |  | 90 | 1.48028 | 298 |  |  | 720 |  | 313 |  |  | CF | FALSE | [7 empty] | 26.919 | 1 | None | None | [21 empty] | 670.5 | [6 empty] | None | [13 empty] | None |  | 0.1wt |  | https://doi.org/10.1021/la803339f
DP10-PPV | 463000 |  |  |  |  | 0 | 0 | 1 | 0 | 0 |  |  |  | 90 | 7.431156 | 298 |  |  | 720 |  | 313 |  |  | CF | FALSE | [7 empty] | 55.07 | 1 | 1592.47 | 0.09 | [21 empty] | 670.5 | [6 empty] | None | [13 empty] | None |  | 0.5wt |  | https://doi.org/10.1021/la803339f
DP10-PPV | 463000 |  |  |  |  | 0 | 0 | 1 | 0 | 0 |  |  |  | 90 | 14.93737 | 298 |  |  | 720 |  | 313 |  |  | CF | FALSE | [7 empty] | 185.965 | 1 | 7691.49 | 0.14 | [21 empty] | 670.5 | [6 empty] | None | [13 empty] | None |  | 1wt |  | https://doi.org/10.1021/la803339f
DP10-PPV | 463000 |  |  |  |  | 0 | 0 | 1 | 0 | 0 |  |  |  | 90 | 0.04425221 | 298 |  |  | 720 |  | 313 |  |  | Tol | FALSE | [7 empty] | 19.79 | 1 | 0.07 | 0.94 | [21 empty] | 670.5 | [6 empty] | None | [13 empty] | None |  | 0.005 wt |  | https://doi.org/10.1021/la803339f
DP10-PPV | 463000 |  |  |  |  | 0 | 0 | 1 | 0 | 0 |  |  |  | 90 | 0.08850885 | 298 |  |  | 720 |  | 313 |  |  | Tol | FALSE | [7 empty] | 28.01 | 1 | 0.11 | 0.89 | [21 empty] | 670.5 | [6 empty] | None | [13 empty] | None |  | 0.01wt |  | https://doi.org/10.1021/la803339f
DP10-PPV | 463000 |  |  |  |  | 0 | 0 | 1 | 0 | 0 |  |  |  | 90 | 0.4427214 | 298 |  |  | 720 |  | 313 |  |  | Tol | FALSE | [7 empty] | 30.02 | 1 | 0.09 | 0.25 | [21 empty] | 670.5 | [6 empty] | None | [13 empty] | None |  | 0.05wt |  | https://doi.org/10.1021/la803339f
DP10-PPV | 463000 |  |  |  |  | 0 | 0 | 1 | 0 | 0 |  |  |  | 90 | 0.8858859 | 298 |  |  | 720 |  | 313 |  |  | Tol | FALSE | [7 empty] | 30.02 | 1 | 0.05 | 0.2 | 901.1 | 0.45 | [19 empty] | 670.5 | [6 empty] | None | [13 empty] | None |  | 0.1wt |  | https://doi.org/10.1021/la803339f
DP10-PPV | 463000 |  |  |  |  | 0 | 0 | 1 | 0 | 0 |  |  |  | 90 | 4.447236 | 298 |  |  | 720 |  | 313 |  |  | Tol | FALSE | [7 empty] | 2736.44 | 1 | 17.23 | 0.17 | [21 empty] | 670.5 | [6 empty] | None | [13 empty] | None |  | 0.5wt |  | https://doi.org/10.1021/la803339f
DP10-PPV | 463000 |  |  |  |  | 0 | 0 | 1 | 0 | 0 |  |  |  | 90 | 8.939394 | 298 |  |  | 720 |  | 313 |  |  | Tol | FALSE | [7 empty] | 3144.04 | 1 | 13.05 | 0.21 | [21 empty] | 670.5 | [6 empty] | None | [13 empty] | None |  | 1wt |  | https://doi.org/10.1021/la803339f
DP10-PPV | 463000 |  |  |  |  | 0 | 0 | 1 | 0 | 0 |  |  |  | 90 | 4.447236 | 356.64 |  |  | 720 |  | 313 |  |  | Tol | FALSE | [7 empty] | 7.25 | 1 | None | None | [21 empty] | 670.5 | [6 empty] | None | [13 empty] | None |  | 0.5wt |  | https://doi.org/10.1021/la803339f
DP10-PPV | 463000 |  |  |  |  | 0 | 0 | 1 | 0 | 0 |  |  |  | 90 | 4.447236 | 343.32 |  |  | 720 |  | 313 |  |  | Tol | FALSE | [7 empty] | 8.07 | 1 | None | None | [21 empty] | 670.5 | [6 empty] | None | [13 empty] | None |  | 0.5wt |  | https://doi.org/10.1021/la803339f
DP10-PPV | 463000 |  |  |  |  | 0 | 0 | 1 | 0 | 0 |  |  |  | 90 | 4.447236 | 329.42 |  |  | 720 |  | 313 |  |  | Tol | FALSE | [7 empty] | 8.07 | 1 | None | None | [21 empty] | 670.5 | [6 empty] | None | [13 empty] | None |  | 0.5wt |  | https://doi.org/10.1021/la803339f
DP10-PPV | 463000 |  |  |  |  | 0 | 0 | 1 | 0 | 0 |  |  |  | 90 | 4.447236 | 318.86 |  |  | 720 |  | 313 |  |  | Tol | FALSE | [7 empty] | 10.55 | 1 | 145.48 | 0.16 | [21 empty] | 670.5 | [6 empty] | None | [13 empty] | None |  | 0.5wt |  | https://doi.org/10.1021/la803339f
DP10-PPV | 463000 |  |  |  |  | 0 | 0 | 1 | 0 | 0 |  |  |  | 90 | 4.447236 | 311.85 |  |  | 720 |  | 313 |  |  | Tol | FALSE | [7 empty] | 248.51 | 1 | 12.39 | 0.57 | [21 empty] | 670.5 | [6 empty] | None | [13 empty] | None |  | 0.5wt |  | https://doi.org/10.1021/la803339f
DP10-PPV | 463000 |  |  |  |  | 0 | 0 | 1 | 0 | 0 |  |  |  | 90 | 4.447236 | 306.85 |  |  | 720 |  | 313 |  |  | Tol | FALSE | [7 empty] | 190.14 | 1 | 19.01 | 0.15 | [21 empty] | 670.5 | [6 empty] | None | [13 empty] | None |  | 0.5wt |  | https://doi.org/10.1021/la803339f
DP10-PPV | 463000 |  |  |  |  | 0 | 0 | 1 | 0 | 0 |  |  |  | 90 | 4.447236 | 298.12 |  |  | 720 |  | 313 |  |  | Tol | FALSE | [7 empty] | 2918.21 | 1 | 16.19 | 0.14 | [21 empty] | 670.5 | [6 empty] | None | [13 empty] | None |  | 0.5wt |  | https://doi.org/10.1021/la803339f
PF8 | 99600 | 49800 | 2 |  |  | 1 | 0 | 0 | 0 | 0 |  |  |  |  | 10 |  |  |  | 1440 |  | 298 |  |  | Tol | TRUE | [26 empty] | 1 | 0.03-0.11 |  |  | None | None | None | None | None | None | 17.01 | 0.5 |  | 0.33 | 0.2 | [12 empty] | Debye-Bueche,modified OrnsteinZernicke |  |  |  | https://doi.org/10.1021/ma071036f
PF8 | 99600 | 49800 | 2 |  |  | 1 | 0 | 0 | 0 | 0 |  |  |  |  | 30 |  |  |  | 1440 |  | 298 |  |  | Tol | TRUE | [26 empty] | 1 | 0.03-0.12 |  |  | None | None | None | None | 55.08 | 8.72 | 6.92 | 0.45 |  | 0.33 | 0.1 | [12 empty] | Debye-Bueche,modified OrnsteinZernicke |  |  |  | https://doi.org/10.1021/ma071036f
PF8 | 99600 | 49800 | 2 |  |  | 1 | 0 | 0 | 0 | 0 |  |  |  |  | 70 |  |  |  | 1440 |  | 298 |  |  | Tol | TRUE | [26 empty] | 1 | 0.03-0.13 |  |  | None | None | None | None | 51.47 | 7.84 | 2.98 | 0.25 |  | 0.37 | 0.3 | [12 empty] | Debye-Bueche,modified OrnsteinZernicke |  |  |  | https://doi.org/10.1021/ma071036f
DPPDTT | 279000 | 76438.35616 | 3.65 |  |  | 1 | 0 | 0 | 0 | 0 |  |  |  |  | 1.6 | 298 | [7 empty] | 0:100 vol% MeOH-CF | TRUE | [30 empty] | 15.070425 |  | 125.157 | [6 empty] | 0.965 | [13 empty] | semi-flexible cylinder |  |  |  | https://doi.org/10.1039/C8SM02517G
DPPDTT | 279000 | 76438.35616 | 3.65 |  |  | 1 | 0 | 0 | 0 | 0 |  |  |  |  | 1.6 | 298 | [7 empty] | 5:95 vol% MeOH-CF | TRUE | [30 empty] | 17.46479 |  | 125.943 | [6 empty] | 0.965 | [13 empty] | semi-flexible cylinder |  |  |  | https://doi.org/10.1039/C8SM02517G
DPPDTT | 279000 | 76438.35616 | 3.65 |  |  | 1 | 0 | 0 | 0 | 0 |  |  |  |  | 1.6 | 298 | [7 empty] | 10:90 vol% MeOH-CF | TRUE | [30 empty] | 10.633805 |  | 90.566 | [6 empty] | 0.957 | [13 empty] | semi-flexible cylinder |  |  |  | https://doi.org/10.1039/C8SM02517G
DPPDTT | 279000 | 76438.35616 | 3.65 |  |  | 1 | 0 | 0 | 0 | 0 |  |  |  |  | 1.6 | 298 | [7 empty] | 15:85 vol% MeOH-CF | TRUE | [30 empty] | 5.49296 |  | 334.277 | [6 empty] | 1.095 | [13 empty] | semi-flexible cylinder |  |  |  | https://doi.org/10.1039/C8SM02517G
DPPDTT | 279000 | 76438.35616 | 3.65 |  |  | 1 | 0 | 0 | 0 | 0 |  |  |  |  | 1.6 | 298 | [7 empty] | 0:100 vol% MeOH-nC6 | TRUE | [30 empty] | 12.7185 |  | 124.725 | [6 empty] | 0.965 | [13 empty] | semi-flexible cylinder |  |  |  | https://doi.org/10.1039/C8SM02517G
DPPDTT | 279000 | 76438.35616 | 3.65 |  |  | 1 | 0 | 0 | 0 | 0 |  |  |  |  | 1.6 | 298 | [7 empty] | 20:80 vol% MeOH-nC6 | TRUE | [30 empty] | 19.7085 |  | 157.143 | [6 empty] | 0.97 | [13 empty] | semi-flexible cylinder |  |  |  | https://doi.org/10.1039/C8SM02517G
DPPDTT | 279000 | 76438.35616 | 3.65 |  |  | 1 | 0 | 0 | 0 | 0 |  |  |  |  | 1.6 | 298 | [7 empty] | 40:60 vol% MeOH-nC6 | TRUE | [30 empty] | 15.1215 |  | 238.462 | [6 empty] | 1.099 | [13 empty] | semi-flexible cylinder |  |  |  | https://doi.org/10.1039/C8SM02517G
PCDTPT | 76000 | 30400 | 2.5 |  |  | 1 | 0 | 0 | 0 | 0 |  |  |  |  | 4 | 298 | [7 empty] | 10:90 vol% MeOH-CF | TRUE | [30 empty] | 10.4 |  | 31.5 | [6 empty] | 1.4 | [13 empty] | semi-flexible cylinder |  |  |  | https://doi.org/10.1039/C8SM02517G
PCDTPT | 76000 | 30400 | 2.5 |  |  | 1 | 0 | 0 | 0 | 0 |  |  |  |  | 4 | 298 | [7 empty] | 15:85 vol% MeOH-CF | TRUE | [30 empty] | 9.4 |  | 37.3 | [6 empty] | 1.7 | [13 empty] | semi-flexible cylinder |  |  |  | https://doi.org/10.1039/C8SM02517G
S_PFT | 21300 | 10544.55446 | 2.02 |  |  | 0 | 0 | 1 | 0 | 0 |  |  |  |  | 10 | 298 |  |  |  |  | 343 |  |  | H2O | FALSE | [7 empty] | 17-41 | [24 empty] | 60 | [19 empty] | single-exponential |  |  |  |  | https://doi.org/10.1021/nn304437k
S_PFT | 21300 | 10544.55446 | 2.02 |  |  | 0 | 0 | 1 | 0 | 0 |  |  |  |  | 10 | 298 |  |  |  |  | 343 |  |  | FMM | FALSE | [7 empty] | 2024-07-12 | [24 empty] | 60 | [19 empty] | single-exponential |  |  |  |  | https://doi.org/10.1021/nn304437k
P3HT | 35028 | 27800 | 1.26 | 96 |  | 1 | 0 | 0 | 0 | 0 |  |  |  |  | 5 | 298 | [7 empty] | CF | TRUE | [16 empty] | 9.6 | [13 empty] | 3.2 |  | 64 | [20 empty] | excluded volume |  |  |  | https://doi.org/10.1021/la503666x
P3HT | 35028 | 27800 | 1.26 | 96 |  | 1 | 0 | 0 | 0 | 0 |  |  |  |  | 5 | 298 | [7 empty] | CB | TRUE | [16 empty] | 9.8 | [13 empty] | 3.15 |  | 64 | [20 empty] | excluded volume |  |  |  | https://doi.org/10.1021/la503666x
P3HT | 35028 | 27800 | 1.26 | 96 |  | 1 | 0 | 0 | 0 | 0 |  |  |  |  | 5 | 298 | [7 empty] | oDCB | TRUE | [16 empty] | 9.8 | [13 empty] | 3.2 |  | 64 | [20 empty] | excluded volume |  |  |  | https://doi.org/10.1021/la503666x
P3HT | 35028 | 27800 | 1.26 | 96 |  | 1 | 0 | 0 | 0 | 0 |  |  |  |  | 2 | 298 | [7 empty] | B | TRUE | [16 empty] | 12 | [13 empty] | 5.25 |  | 64 | [20 empty] | excluded volume |  |  |  | https://doi.org/10.1021/la503666x
P3HT | 35028 | 27800 | 1.26 | 96 |  | 1 | 0 | 0 | 0 | 0 |  |  |  |  | 2 | 298 | [7 empty] | Tol | TRUE | [16 empty] | 13.2 | [13 empty] | 6.5 |  | 64 | [20 empty] | excluded volume |  |  |  | https://doi.org/10.1021/la503666x
P3OT | 39852 | 32400 | 1.23 | 97 |  | 1 | 0 | 0 | 0 | 0 |  |  |  |  | 5 | 298 | [7 empty] | CF | TRUE | [16 empty] | 8.9 | [13 empty] | 2.8 |  | 64 | [20 empty] | excluded volume |  |  |  | https://doi.org/10.1021/la503666x
P3OT | 39852 | 32400 | 1.23 | 97 |  | 1 | 0 | 0 | 0 | 0 |  |  |  |  | 5 | 298 | [7 empty] | CB | TRUE | [16 empty] | 9.1 | [13 empty] | 2.85 |  | 64 | [20 empty] | excluded volume |  |  |  | https://doi.org/10.1021/la503666x
P3OT | 39852 | 32400 | 1.23 | 97 |  | 1 | 0 | 0 | 0 | 0 |  |  |  |  | 5 | 298 | [7 empty] | oDCB | TRUE | [16 empty] | 9 | [13 empty] | 3.15 |  | 64 | [20 empty] | excluded volume |  |  |  | https://doi.org/10.1021/la503666x
P3OT | 39852 | 32400 | 1.23 | 97 |  | 1 | 0 | 0 | 0 | 0 |  |  |  |  | 5 | 298 | [7 empty] | B | TRUE | [16 empty] | 10 | [13 empty] | 3.65 |  | 64 | [20 empty] | excluded volume |  |  |  | https://doi.org/10.1021/la503666x
P3OT | 39852 | 32400 | 1.23 | 97 |  | 1 | 0 | 0 | 0 | 0 |  |  |  |  | 5 | 298 | [7 empty] | Tol | TRUE | [16 empty] | 9.6 | [13 empty] | 3.3 |  | 64 | [20 empty] | excluded volume |  |  |  | https://doi.org/10.1021/la503666x
P3DDT | 44577 | 35100 | 1.27 | 94 |  | 1 | 0 | 0 | 0 | 0 |  |  |  |  | 5 | 298 | [7 empty] | CF | TRUE | [16 empty] | 8 | [13 empty] | 3.05 |  | 54 | [20 empty] | excluded volume |  |  |  | https://doi.org/10.1021/la503666x
P3DDT | 44577 | 35100 | 1.27 | 94 |  | 1 | 0 | 0 | 0 | 0 |  |  |  |  | 5 | 298 | [7 empty] | CB | TRUE | [16 empty] | 8.2 | [13 empty] | 3.15 |  | 54 | [20 empty] | excluded volume |  |  |  | https://doi.org/10.1021/la503666x
P3DDT | 44577 | 35100 | 1.27 | 94 |  | 1 | 0 | 0 | 0 | 0 |  |  |  |  | 5 | 298 | [7 empty] | oDCB | TRUE | [16 empty] | 8.2 | [13 empty] | 3.15 |  | 54 | [20 empty] | excluded volume |  |  |  | https://doi.org/10.1021/la503666x
P3DDT | 44577 | 35100 | 1.27 | 94 |  | 1 | 0 | 0 | 0 | 0 |  |  |  |  | 5 | 298 | [7 empty] | B | TRUE | [16 empty] | 8.8 | [13 empty] | 3.65 |  | 54 | [20 empty] | excluded volume |  |  |  | https://doi.org/10.1021/la503666x
P3DDT | 44577 | 35100 | 1.27 | 94 |  | 1 | 0 | 0 | 0 | 0 |  |  |  |  | 5 | 298 | [7 empty] | Tol | TRUE | [16 empty] | 8.5 | [13 empty] | 3.3 |  | 54 | [20 empty] | excluded volume |  |  |  | https://doi.org/10.1021/la503666x
P3DDT | 44577 | 35100 | 1.27 | 94 |  | 1 | 0 | 0 | 0 | 0 |  |  |  |  | 5 | 298 | [7 empty] | CHxn | TRUE | [16 empty] | 8.5 | [13 empty] | 3.4 |  | 54 | [20 empty] | excluded volume |  |  |  | https://doi.org/10.1021/la503666x
P3EHT | 32508 | 25800 | 1.26 | 97 |  | 1 | 0 | 0 | 0 | 0 |  |  |  |  | 5 | 298 | [7 empty] | CF | TRUE | [16 empty] | 8.9 | [13 empty] | 3.8 |  | 51 | [20 empty] | excluded volume |  |  |  | https://doi.org/10.1021/la503666x
P3EHT | 32508 | 25800 | 1.26 | 97 |  | 1 | 0 | 0 | 0 | 0 |  |  |  |  | 5 | 298 | [7 empty] | CB | TRUE | [16 empty] | 8.8 | [13 empty] | 3.8 |  | 51 | [20 empty] | excluded volume |  |  |  | https://doi.org/10.1021/la503666x
P3EHT | 32508 | 25800 | 1.26 | 97 |  | 1 | 0 | 0 | 0 | 0 |  |  |  |  | 5 | 298 | [7 empty] | oDCB | TRUE | [16 empty] | 8.7 | [13 empty] | 3.65 |  | 51 | [20 empty] | excluded volume |  |  |  | https://doi.org/10.1021/la503666x
P3EHT | 32508 | 25800 | 1.26 | 97 |  | 1 | 0 | 0 | 0 | 0 |  |  |  |  | 5 | 298 | [7 empty] | B | TRUE | [16 empty] | 9.5 | [13 empty] | 4.15 |  | 51 | [20 empty] | excluded volume |  |  |  | https://doi.org/10.1021/la503666x
P3EHT | 32508 | 25800 | 1.26 | 97 |  | 1 | 0 | 0 | 0 | 0 |  |  |  |  | 5 | 298 | [7 empty] | Tol | TRUE | [16 empty] | 9.3 | [13 empty] | 3.9 |  | 51 | [20 empty] | excluded volume |  |  |  | https://doi.org/10.1021/la503666x
P3EHT | 32508 | 25800 | 1.26 | 97 |  | 1 | 0 | 0 | 0 | 0 |  |  |  |  | 5 | 298 | [7 empty] | CHxn | TRUE | [16 empty] | 8.8 | [13 empty] | 3.65 |  | 51 | [20 empty] | excluded volume |  |  |  | https://doi.org/10.1021/la503666x
P3HT | 12100 | 11000 | 1.1 |  | 67 | 1 | 0 | 0 | 0 | 0 |  |  |  |  | 3 | None | [7 empty] | 0:100 vol% nC6-CF | TRUE | [16 empty] | 3.7 |  | 0.35 | [6 empty] | 1.65 | [6 empty] | 26.4 | [11 empty] | 139 | [8 empty] | Guinier–Porod |  |  |  | https://doi.org/10.1039/C2CE26666K
P3HT | 12100 | 11000 | 1.1 |  | 67 | 1 | 0 | 0 | 0 | 0 |  |  |  |  | 3 | None | [7 empty] | 20:80 vol% nC6-CF | TRUE | [16 empty] | 3.47 |  | 0.26 | [6 empty] | 1.7 | [6 empty] | 26.4 | [11 empty] | 143 | [8 empty] | Guinier–Porod |  |  |  | https://doi.org/10.1039/C2CE26666K
P3HT | 12100 | 11000 | 1.1 |  | 67 | 1 | 0 | 0 | 0 | 0 |  |  |  |  | 3 | None | [7 empty] | 40:60 vol% nC6-CF | TRUE | [16 empty] | 3.29 |  | 0.22 | [6 empty] | 1.75 | [6 empty] | 26.4 | [11 empty] | 152 | [8 empty] | Guinier–Porod |  |  |  | https://doi.org/10.1039/C2CE26666K
P3HT | 12100 | 11000 | 1.1 |  | 67 | 1 | 0 | 0 | 0 | 0 |  |  |  |  | 3 | None | [7 empty] | 60:40 vol% nC6-CF | TRUE | [16 empty] | None | [8 empty] | 3.9 | [6 empty] | 26.4 | [13 empty] | 5.3 | 0.03 | 21.8 | 0.1 | None | None |  | rectangular parallelepiped |  |  |  | https://doi.org/10.1039/C2CE26666K
P3HT | 12100 | 11000 | 1.1 |  | 67 | 1 | 0 | 0 | 0 | 0 |  |  |  |  | 3 | None | [7 empty] | 80:20 vol% nC6-CF | TRUE | [16 empty] | None | [8 empty] | 3.9 | [6 empty] | 26.4 | [13 empty] | 5.3 | 0.04 | 21.7 | 0.2 | None | None |  | rectangular parallelepiped |  |  |  | https://doi.org/10.1039/C2CE26666K
P3HT | 12100 | 11000 | 1.1 |  | 67 | 1 | 0 | 0 | 0 | 0 |  |  |  |  | 3 | None | [7 empty] | 90:10 vol% nC6-CF | TRUE | [16 empty] | None | [8 empty] | 3.9 | [6 empty] | 26.4 | [13 empty] | 5.1 | 0.03 | 21.8 | 0.2 | None | None |  | rectangular parallelepiped |  |  |  | https://doi.org/10.1039/C2CE26666K
pBTTT-C14 | 59771 | 14402.6506 | 4.15 |  |  | 0 | 1 | 0 | 1 | 0 |  |  |  |  | 0.5 | 298 |  |  |  | 720 | 343 |  |  | Tol | FALSE | [16 empty] | 27 | [8 empty] | 1.98 | [13 empty] | 23 |  |  | 153 | 14 | [8 empty] | cylindrical form factor |  |  | For SAXS, fitting equation is provided |  | https://doi.org/10.1021/acs.macromol.7b00790
pBTTT-C14 | 59771 | 14402.6506 | 4.15 |  |  | 0 | 1 | 0 | 1 | 0 |  |  |  |  | 0.9 | 298 |  |  |  | 720 | 343 |  |  | Tol | FALSE | [16 empty] | 58 | [8 empty] | 2.56 | [13 empty] | 42 |  |  | 251 | 20 | [8 empty] | cylindrical form factor |  |  | how to put parameters of different scales into one row? |  | https://doi.org/10.1021/acs.macromol.7b00790
pBTTT-C14 | 59771 | 14402.6506 | 4.15 |  |  | 0 | 1 | 0 | 1 | 0 |  |  |  |  | 1.2 | 298 |  |  |  | 720 | 343 |  |  | Tol | FALSE | [16 empty] | 64 | [8 empty] | 2.66 | [13 empty] | 56 |  |  | 310 | 16 | [8 empty] | cylindrical form factor |  |  |  |  | https://doi.org/10.1021/acs.macromol.7b00790
pBTTT-C14 | 59771 | 14402.6506 | 4.15 |  |  | 0 | 1 | 1 | 1 | 0 |  |  |  |  | 0.5 | 298 |  |  |  | 720 | 343 |  |  | CB | FALSE | [7 empty] | 63 | [7 empty] | 9 | [36 empty] | CONTIN |  |  |  |  | https://doi.org/10.1021/acs.macromol.7b00790
pBTTT-C14 | 59771 | 14402.6506 | 4.15 |  |  | 0 | 1 | 1 | 1 | 0 |  |  |  |  | 0.9 | 298 |  |  |  | 720 | 343 |  |  | CB | FALSE | [7 empty] | 98 | [7 empty] | 6 | 65 | [8 empty] | 2.23 | [26 empty] | CONTIN |  |  |  |  | https://doi.org/10.1021/acs.macromol.7b00790
pBTTT-C14 | 59771 | 14402.6506 | 4.15 |  |  | 0 | 1 | 1 | 1 | 0 |  |  |  |  | 1.2 | 298 |  |  |  | 720 | 343 |  |  | CB | FALSE | [7 empty] | 132 | [7 empty] | 13 | 86 | [8 empty] | 2.43 | [26 empty] | CONTIN |  |  |  |  | https://doi.org/10.1021/acs.macromol.7b00790
ProDOT-BTD | 1531.16 | 1516 | 1.01 |  |  | 1 | 0 | 0 | 0 | 0 |  |  |  |  | 5 | 348 | [7 empty] | CB | TRUE | [30 empty] | 1.28 | 0.2 | 2.1 | 0.1 | [5 empty] | 1.24 | 0.02 | [12 empty] | flexible cylinder |  |  |  | https://doi.org/10.1021/acs.macromol.1c00963
ProDOT-BTD | 2193.72 | 2172 | 1.01 |  |  | 1 | 0 | 0 | 0 | 0 |  |  |  |  | 5 | 348 | [7 empty] | CB | TRUE | [30 empty] | 1.77 | 0.4 | 3.19 | 0.1 | [5 empty] | 1.24 | 0.02 | [12 empty] | flexible cylinder |  |  |  | https://doi.org/10.1021/acs.macromol.1c00963
ProDOT-BTD | 2765.22 | 2711 | 1.02 |  |  | 1 | 0 | 0 | 0 | 0 |  |  |  |  | 5 | 348 | [7 empty] | CB | TRUE | [30 empty] | 2.3 | 0.4 | 4.04 | 0.1 | [5 empty] | 1.24 | 0.02 | [12 empty] | flexible cylinder |  |  |  | https://doi.org/10.1021/acs.macromol.1c00963
ProDOT-BTD | 3481.47 | 3447 | 1.01 |  |  | 1 | 0 | 0 | 0 | 0 |  |  |  |  | 5 | 348 | [7 empty] | CB | TRUE | [30 empty] | 2.37 | 0.2 | 4.97 | 0.1 | [5 empty] | 1.24 | 0.02 | [12 empty] | flexible cylinder |  |  |  | https://doi.org/10.1021/acs.macromol.1c00963
ProDOT-BTD | 5494.74 | 5387 | 1.02 |  |  | 1 | 0 | 0 | 0 | 0 |  |  |  |  | 5 | 348 | [7 empty] | CB | TRUE | [30 empty] | 2.56 | 0.1 | 7.83 | 0.2 | [5 empty] | 1.24 | 0.02 | [12 empty] | flexible cylinder |  |  |  | https://doi.org/10.1021/acs.macromol.1c00963
ProDOT-BTD | 7273.62 | 7131 | 1.02 |  |  | 1 | 0 | 0 | 0 | 0 |  |  |  |  | 5 | 348 | [7 empty] | CB | TRUE | [30 empty] | 2.61 | 0.2 | 11.37 | 0.2 | [5 empty] | 1.24 | 0.02 | [12 empty] | flexible cylinder |  |  |  | https://doi.org/10.1021/acs.macromol.1c00963
ProDOT-BTD | 12872.52 | 9396 | 1.37 |  |  | 1 | 0 | 0 | 0 | 0 |  |  |  |  | 5 | 348 | [7 empty] | CB | TRUE | [30 empty] | 2.7 | 0.2 | 20.04 | 0.1 | [5 empty] | 1.24 | 0.02 | [12 empty] | flexible cylinder |  |  |  | https://doi.org/10.1021/acs.macromol.1c00963
ProDOT-BTD | 19389.8 | 14470 | 1.34 |  |  | 1 | 0 | 0 | 0 | 0 |  |  |  |  | 5 | 348 | [7 empty] | CB | TRUE | [30 empty] | 2.89 | 0.1 | 23.08 | 0.2 | [5 empty] | 1.24 | 0.02 | [12 empty] | flexible cylinder |  |  |  | https://doi.org/10.1021/acs.macromol.1c00963
ProDOT-BTD | 20137.32 | 15982 | 1.26 |  |  | 1 | 0 | 0 | 0 | 0 |  |  |  |  | 5 | 348 | [7 empty] | CB | TRUE | [30 empty] | 3.12 | 0.2 | 24.92 | 0.1 | [5 empty] | 1.24 | 0.02 | [12 empty] | flexible cylinder |  |  |  | https://doi.org/10.1021/acs.macromol.1c00963
rr-P3HT | 62400 | 26000 | 2.4 |  |  | 1 | 0 | 0 | 0 | 0 |  |  |  |  | 4 | 298 |  |  |  | 10 | 333 |  |  | CF | TRUE | [16 empty] | 9.1 | [9 empty] | 1.37 | [19 empty] | 1.4 |  | 38 | [6 empty] | combined model |  | https://doi.org/10.1039/C8SM00905H
rr-P3HT | 62400 | 26000 | 2.4 |  |  | 1 | 0 | 0 | 0 | 0 |  |  |  |  | 10 | 298 |  |  |  | 30 | 353 |  |  | oDCB | TRUE | [16 empty] | 9.7 | [9 empty] | 1.55 | [19 empty] | 2.7 |  | 38.4 | [6 empty] | combined model |  | https://doi.org/10.1039/C8SM00905H
PQT-12 | 40800 | 24000 | 1.7 |  |  | 1 | 0 | 0 | 0 | 0 |  |  |  |  | 10 | 298 |  |  |  | None | None |  |  | oDCB | TRUE | [16 empty] | 8.4 | [9 empty] | 1.55 | [19 empty] | 44.7 |  | 44.7 | [6 empty] | combined model |  | https://doi.org/10.1039/C8SM00905H
PF2-6 | 253000 | 207377.0492 | 1.22 |  |  | 1 | 0 | 0 | 0 | 0 |  |  |  |  | None | 293 | [7 empty] | Tol | TRUE | [7 empty] | 19.3 | [22 empty] | 7 | 0.5 | 490 | [22 empty] | lp =7 for all | Measured by Photon Correlation Spectroscopy (PCS) | https://doi.org/10.1021/ma011416f
PF2-6 | 146000 | 119672.1311 | 1.22 |  |  | 1 | 0 | 0 | 0 | 0 |  |  |  |  | None | 293 | [7 empty] | Tol | TRUE | [7 empty] | 12.5 | [22 empty] | 7 | 0.5 | 280 | [22 empty] | lp =7 for all | Measured by Photon Correlation Spectroscopy (PCS) | https://doi.org/10.1021/ma011416f
PF2-6 | 125000 | 79617.83439 | 1.57 |  |  | 1 | 0 | 0 | 0 | 0 |  |  |  |  | None | 293 | [7 empty] | Tol | TRUE | [7 empty] | 11.4 | [22 empty] | 7 | 0.5 | 240 | [22 empty] | lp =7 for all | Measured by Photon Correlation Spectroscopy (PCS) | https://doi.org/10.1021/ma011416f
PF2-6 | 89000 | 54601.22699 | 1.63 |  |  | 1 | 0 | 0 | 0 | 0 |  |  |  |  | None | 293 | [7 empty] | Tol | TRUE | [7 empty] | 9.8 | [22 empty] | 7 | 0.5 | 171 | [22 empty] | lp =7 for all | Measured by Photon Correlation Spectroscopy (PCS) | https://doi.org/10.1021/ma011416f
MEH-PPV | 100000 | None | None |  |  | 0 | 0 | 1 | 0 | 0 |  |  |  | 90 | 0.1 | 298 | [6 empty] | 0 | THF | FALSE | [7 empty] | 223.69 | [49 empty] | https://doi.org/10.1021/acs.macromol.2c01964
MEH-PPV | 100000 | None | None |  |  | 0 | 0 | 1 | 0 | 0 |  |  |  | 90 | 0.1 | 298 | [6 empty] | 120 | THF | FALSE | [7 empty] | 150.37 | [49 empty] | https://doi.org/10.1021/acs.macromol.2c01964
MEH-PPV | 100000 | None | None |  |  | 0 | 0 | 1 | 0 | 0 |  |  |  | 90 | 0.1 | 298 | [6 empty] | 240 | THF | FALSE | [7 empty] | 86.05 | [49 empty] | https://doi.org/10.1021/acs.macromol.2c01964
MEH-PPV | 100000 | None | None |  |  | 0 | 0 | 1 | 0 | 0 |  |  |  | 90 | 0.1 | 298 | [6 empty] | 480 | THF | FALSE | [7 empty] | 65.79 | [49 empty] | https://doi.org/10.1021/acs.macromol.2c01964
MEH-PPV | 100000 | None | None |  |  | 0 | 0 | 1 | 0 | 0 |  |  |  | 90 | 0.1 | 298 | [6 empty] | 720 | THF | FALSE | [7 empty] | 41.03 | [49 empty] | https://doi.org/10.1021/acs.macromol.2c01964
MEH-PPV | 100000 | None | None |  |  | 0 | 0 | 1 | 0 | 0 |  | 10 | 60 | 90 | 0.1 | 298 | [6 empty] | 0 | THF | FALSE | [7 empty] | 77.74 | 0.49 | 8254.04 | 1 | [44 empty] | applied Elec Field 10 kv/cm for 60 min |  | https://doi.org/10.1021/acs.macromol.2c01964
MEH-PPV | 100000 | None | None |  |  | 0 | 0 | 1 | 0 | 0 |  | 10 | 60 | 90 | 0.1 | 298 | [6 empty] | 120 | THF | FALSE | [7 empty] | 103.66 | 0.42 | 8556.41 | 1 | [44 empty] | applied Elec Field |  | https://doi.org/10.1021/acs.macromol.2c01964
MEH-PPV | 100000 | None | None |  |  | 0 | 0 | 1 | 0 | 0 |  | 10 | 60 | 90 | 0.1 | 298 | [6 empty] | 240 | THF | FALSE | [7 empty] | 152.16 | 0.35 | 8454.41 | 1 | [44 empty] | applied Elec Field |  | https://doi.org/10.1021/acs.macromol.2c01964
MEH-PPV | 100000 | None | None |  |  | 0 | 0 | 1 | 0 | 0 |  | 10 | 60 | 90 | 0.1 | 298 | [6 empty] | 480 | THF | FALSE | [7 empty] | 212.88 | 0.36 | 18434.23 | 1 | [44 empty] | applied Elec Field |  | https://doi.org/10.1021/acs.macromol.2c01964
MEH-PPV | 100000 | None | None |  |  | 0 | 0 | 1 | 0 | 0 |  | 10 | 60 | 90 | 0.1 | 298 | [6 empty] | 720 | THF | FALSE | [7 empty] | 188.82 | 0.66 | 18656.64 | 1 | [44 empty] | applied Elec Field |  | https://doi.org/10.1021/acs.macromol.2c01964
MEH-PPV | 100000 | None | None |  |  | 0 | 0 | 1 | 0 | 0 |  | 10 | 60 | 90 | 0.1 | 298 | [6 empty] | 0 | THF | FALSE | [7 empty] | 100.63 | 0.3 | 8540.96 | 1 | [14 empty] | 2.23 | [29 empty] | applied Elec Field |  | https://doi.org/10.1021/acs.macromol.2c01964
MEH-PPV | 100000 | None | None |  |  | 0 | 0 | 1 | 0 | 0 |  |  |  | 90 | 0.1 | 298 | [6 empty] | 0 | THF | FALSE | [7 empty] | 77.21 | 1 | [16 empty] | 1.907 | [31 empty] | https://doi.org/10.1021/acs.macromol.2c01964
MEH-PPV | 100000 | None | None |  |  | 0 | 0 | 1 | 0 | 0 |  | 10 | 60 | 90 | 0.5 | 298 | [6 empty] | 0 | THF | FALSE | [7 empty] | 80.36 | 0.69 | 8351.95 | 1 | [14 empty] | 2.116 | [29 empty] | applied Elec Field |  | https://doi.org/10.1021/acs.macromol.2c01964
MEH-PPV | 100000 | None | None |  |  | 0 | 0 | 1 | 0 | 0 |  |  |  | 90 | 0.5 | 298 | [6 empty] | 0 | THF | FALSE | [7 empty] | 84.6 | 1 | [16 empty] | 1.992 | [31 empty] | https://doi.org/10.1021/acs.macromol.2c01964
MEH-PPV | 100000 | None | None |  |  | 0 | 0 | 1 | 0 | 0 |  | 10 | 60 | 90 | 1 | 298 | [6 empty] | 0 | THF | FALSE | [7 empty] | 282.83 | 1 | [16 empty] | 2.377 | [29 empty] | applied Elec Field 10 kv/cm for 60 min |  | https://doi.org/10.1021/acs.macromol.2c01964
MEH-PPV | 100000 | None | None |  |  | 0 | 0 | 1 | 0 | 0 |  |  |  | 90 | 1 | 298 | [6 empty] | 0 | THF | FALSE | [7 empty] | 94.42 | 1 | [16 empty] | 2.137 | [31 empty] | https://doi.org/10.1021/acs.macromol.2c01964
MEH-PPV | 100000 | None | None |  |  | 0 | 0 | 1 | 0 | 0 |  | 10 | 60 | 90 | 3 | 298 | [6 empty] | 0 | THF | FALSE | [7 empty] | 327.58 | 1 | [16 empty] | 2.235 | [29 empty] | applied Elec Field |  | https://doi.org/10.1021/acs.macromol.2c01964
MEH-PPV | 100000 | None | None |  |  | 0 | 0 | 1 | 0 | 0 |  |  |  | 90 | 3 | 298 | [6 empty] | 0 | THF | FALSE | [7 empty] | 128.42 | 1 | [16 empty] | 2.095 | [31 empty] | https://doi.org/10.1021/acs.macromol.2c01964
MEH-PPV | 100000 | None | None |  |  | 0 | 0 | 1 | 0 | 0 |  | 10 | 60 | 90 | 5 | 298 | [6 empty] | 0 | THF | FALSE | [7 empty] | 473.08 | 1 | [16 empty] | 2.36 | [29 empty] | applied Elec Field |  | https://doi.org/10.1021/acs.macromol.2c01964
MEH-PPV | 100000 | None | None |  |  | 0 | 0 | 1 | 1 | 0 |  |  |  | 90 | 5 | 298 | [6 empty] | 0 | THF | FALSE | [7 empty] | 182.69 | 1 | [16 empty] | 2.12 | [31 empty] | https://doi.org/10.1021/acs.macromol.2c01964
PFO | 36315/58104/61697/65512 | 28151.2/49240.7/50160.2/54142.1 | 1.29/1.18/1.23/1.21 |  |  | 0 | 0 | 1 | 0 | 0 |  |  |  |  | 0.05 | 303 | [7 empty] | 90:10 vol% CF-EtOH | FALSE | [7 empty] | 166.01 | 1 | 0.37 | 0.27 | [44 empty] | Mw range |  | https://doi.org/10.1021/jp406598x
PFO | 36315/58104/61697/65512 | 28151.2/49240.7/50160.2/54142.1 | 1.29/1.18/1.23/1.21 |  |  | 0 | 0 | 1 | 0 | 0 |  |  |  |  | 0.05 | 313 | [7 empty] | 90:10 vol% CF-EtOH | FALSE | [7 empty] | 182.83 | 1 | 0.4 | 0.2 | [44 empty] | Mw range |  | https://doi.org/10.1021/jp406598x
PFO | 36315/58104/61697/65512 | 28151.2/49240.7/50160.2/54142.1 | 1.29/1.18/1.23/1.21 |  |  | 0 | 0 | 1 | 0 | 0 |  |  |  |  | 0.05 | 323 | [7 empty] | 90:10 vol% CF-EtOH | FALSE | [7 empty] | 136.86 | 1 | 0.32 | 0.5 | [44 empty] | Mw range |  | https://doi.org/10.1021/jp406598x
polyTVB | 4130 | 2360 | 1.75 |  |  | 0 | 0 | 1 | 0 | 0 |  |  |  |  | 0.16 | None | [7 empty] | THF | FALSE | [7 empty] | 311.8 | 1 | 9.1 | 0.49 | 1.5 | 0.48 | [44 empty] | https://doi.org/10.1039/C3RA00029J
polyDTVI | 5314 | 2092 | 2.54 |  |  | 0 | 0 | 1 | 0 | 0 |  |  |  |  | 0.16 | None | [7 empty] | THF | FALSE | [7 empty] | 160.7 | 1 | [48 empty] | https://doi.org/10.1039/C3RA00029J
DTVI1-TVB99 | 6354 | 2824 | 2.25 |  |  | 0 | 0 | 1 | 0 | 0 |  |  |  |  | 0.16 | None | [7 empty] | THF | FALSE | [7 empty] | 254 | 1 | 7.06 | 0.24 | [46 empty] | https://doi.org/10.1039/C3RA00029J
DTVI5-TVB95 | 5648.51 | 2603 | 2.17 |  |  | 0 | 0 | 1 | 0 | 0 |  |  |  |  | 0.16 | None | [7 empty] | THF | FALSE | [7 empty] | 126.1 | 1 | 0.6 | 0.16 | [46 empty] | https://doi.org/10.1039/C3RA00029J
DTVI10-TVB90 | 5512.5 | 2450 | 2.25 |  |  | 0 | 0 | 1 | 0 | 0 |  |  |  |  | 0.16 | None | [7 empty] | THF | FALSE | [7 empty] | 70.7 | 1 | 1.6 | 0.29 | [46 empty] | https://doi.org/10.1039/C3RA00029J
DTVI25-TVB75 | 4928 | 2240 | 2.2 |  |  | 0 | 0 | 1 | 0 | 0 |  |  |  |  | 0.16 | None | [7 empty] | THF | FALSE | [7 empty] | 351 | 1 | 0.7 | 0.31 | [46 empty] | https://doi.org/10.1039/C3RA00029J
DTVI50-TVB50 | 4439.4 | 2114 | 2.1 |  |  | 0 | 0 | 1 | 0 | 0 |  |  |  |  | 0.16 | None | [7 empty] | THF | FALSE | [7 empty] | 260.6 | 1 | 0.7 | 0.15 | [46 empty] | https://doi.org/10.1039/C3RA00029J
PPFOH | 35952 | 21400 | 1.68 |  |  | 0 | 0 | 1 | 1 | 0 |  |  |  | 90 | 0.1 | 298 | [7 empty] | THF | FALSE | [7 empty] | None | [8 empty] | 18.3 | [38 empty] | Zeta sizer ZS |  | https://doi.org/10.1039/C7TC04833E
PPFOH | 35952 | 21400 | 1.68 |  |  | 0 | 0 | 1 | 1 | 0 |  |  |  | 90 | 0.5 | 298 | [7 empty] | THF | FALSE | [7 empty] | 7.5 | [8 empty] | 18.2 | [40 empty] | https://doi.org/10.1039/C7TC04833E
PPFOH | 35952 | 21400 | 1.68 |  |  | 0 | 0 | 1 | 1 | 0 |  |  |  | 90 | 1 | 298 | [7 empty] | THF | FALSE | [7 empty] | 7.5 | [8 empty] | 15.9 | [40 empty] | https://doi.org/10.1039/C7TC04833E
PPFOH | 35952 | 21400 | 1.68 |  |  | 0 | 0 | 1 | 1 | 0 |  |  |  | 90 | 5 | 298 | [7 empty] | THF | FALSE | [7 empty] | 14.2 | [8 empty] | 15 | [40 empty] | https://doi.org/10.1039/C7TC04833E
PPFOH | 35952 | 21400 | 1.68 |  |  | 0 | 0 | 1 | 1 | 0 |  |  |  | 90 | 0.1 | 298 | [7 empty] | CF | FALSE | [7 empty] | None | [8 empty] | 48.7 | [40 empty] | https://doi.org/10.1039/C7TC04833E
PPFOH | 35952 | 21400 | 1.68 |  |  | 0 | 0 | 1 | 1 | 0 |  |  |  | 90 | 0.5 | 298 | [7 empty] | CF | FALSE | [7 empty] | 7 | [8 empty] | 31.3 | [40 empty] | https://doi.org/10.1039/C7TC04833E
PPFOH | 35952 | 21400 | 1.68 |  |  | 0 | 0 | 1 | 1 | 0 |  |  |  | 90 | 1 | 298 | [7 empty] | CF | FALSE | [7 empty] | 7.4 | [8 empty] | 24 | [40 empty] | https://doi.org/10.1039/C7TC04833E
PPFOH | 35952 | 21400 | 1.68 |  |  | 0 | 0 | 1 | 1 | 0 |  |  |  | 90 | 5 | 298 | [7 empty] | CF | FALSE | [7 empty] | 10.5 | [8 empty] | 21 | [40 empty] | https://doi.org/10.1039/C7TC04833E
P3HT | 30000 |  |  | 94 |  | 1 | 0 | 0 | 0 | 0 | Dark |  |  |  | 15.54545 | 333 | [7 empty] | BB | TRUE | [16 empty] | 4.2 |  | 0.4 | [34 empty] | excluded volume |  | a molecular weight of 30 000: Mn or Mw,125 Watt halogen bulb, which provides 50 000 lux at 5 cm exposure distance | 1 wt | https://doi.org/10.1039/C6SM02631A
P3HT | 30000 |  |  | 94 |  | 1 | 0 | 0 | 0 | 0 | Dark |  |  |  | 7.733668 | 333 | [7 empty] | BB | TRUE | [16 empty] | 3.9 |  | 0.4 | [34 empty] | excluded volume |  | a molecular weight of B30 000: Mn or Mw,125 Watt halogen bulb, which provides 50 000 lux at 5 cm exposure distance | 0.5 wt | https://doi.org/10.1039/C6SM02631A
P3HT | 30000 |  |  | 94 |  | 1 | 0 | 0 | 0 | 0 | Dark |  |  |  | 1.540541 | 333 | [7 empty] | BB | TRUE | [16 empty] | 4.3 |  | 0.4 | [34 empty] | excluded volume |  | a molecular weight of B30 000: Mn or Mw,125 Watt halogen bulb, which provides 50 000 lux at 5 cm exposure distance | 0.1 wt | https://doi.org/10.1039/C6SM02631A
P3HT | 30000 |  |  | 94 |  | 1 | 0 | 0 | 0 | 0 | light |  |  |  | 15.54545 | 333 | [7 empty] | BB | TRUE | [16 empty] | 4.1 |  | 0.4 | [34 empty] | excluded volume |  | a molecular weight of B30 000: Mn or Mw,125 Watt halogen bulb, which provides 50 000 lux at 5 cm exposure distance | 1 wt | https://doi.org/10.1039/C6SM02631A
P3HT | 30000 |  |  | 94 |  | 1 | 0 | 0 | 0 | 0 | light |  |  |  | 7.733668 | 333 | [7 empty] | BB | TRUE | [16 empty] | 3.7 |  | 0.4 | [34 empty] | excluded volume |  | a molecular weight of B30 000: Mn or Mw,125 Watt halogen bulb, which provides 50 000 lux at 5 cm exposure distance | 0.5 wt | https://doi.org/10.1039/C6SM02631A
P3HT | 30000 |  |  | 94 |  | 1 | 0 | 0 | 0 | 0 | light |  |  |  | 1.540541 | 333 | [7 empty] | BB | TRUE | [16 empty] | 4.2 |  | 0.4 | [34 empty] | excluded volume |  | a molecular weight of B30 000: Mn or Mw,125 Watt halogen bulb, which provides 50 000 lux at 5 cm exposure distance | 0.1 wt | https://doi.org/10.1039/C6SM02631A
P3HT | 30000 |  |  | 94 |  | 1 | 0 | 0 | 0 | 0 | Dark |  |  |  | 9.616162 | 333 | [7 empty] | Styr | TRUE | [16 empty] | 11.8 |  | 0.3 | [34 empty] | flexible cylinder |  | a molecular weight of B30 000: Mn or Mw,125 Watt halogen bulb, which provides 50 000 lux at 5 cm exposure distance | 1 wt | https://doi.org/10.1039/C6SM02631A
P3HT | 30000 |  |  | 94 |  | 1 | 0 | 0 | 0 | 0 | Dark |  |  |  | 4.78392 | 333 | [7 empty] | Styr | TRUE | [16 empty] | 14 |  | 0.4 | [34 empty] | flexible cylinder |  | a molecular weight of B30 000: Mn or Mw,125 Watt halogen bulb, which provides 50 000 lux at 5 cm exposure distance | 0.5 wt | https://doi.org/10.1039/C6SM02631A
P3HT | 30000 |  |  | 94 |  | 1 | 0 | 0 | 0 | 0 | light |  |  |  | 9.616162 | 333 | [7 empty] | Styr | TRUE | [16 empty] | 7.7 |  | 0.3 | [34 empty] | flexible cylinder |  | a molecular weight of B30 000: Mn or Mw,125 Watt halogen bulb, which provides 50 000 lux at 5 cm exposure distance | 1 wt | https://doi.org/10.1039/C6SM02631A
P3HT | 30000 |  |  | 94 |  | 1 | 0 | 0 | 0 | 0 | light |  |  |  | 4.78392 | 333 | [7 empty] | Styr | TRUE | [16 empty] | 6.7 |  | 0.4 | [34 empty] | flexible cylinder |  | a molecular weight of B30 000: Mn or Mw,125 Watt halogen bulb, which provides 50 000 lux at 5 cm exposure distance | 0.5 wt | https://doi.org/10.1039/C6SM02631A
P3HT | 30000 |  |  | 94 |  | 1 | 0 | 0 | 0 | 0 | Dark |  |  |  | 13.54545 | 333 | [7 empty] | oDCB | TRUE | [16 empty] | 3.8 |  | 0.5 | [34 empty] | excluded volume |  | a molecular weight of B30 000: Mn or Mw,125 Watt halogen bulb, which provides 50 000 lux at 5 cm exposure distance | 1 wt | https://doi.org/10.1039/C6SM02631A
P3HT | 30000 |  |  | 94 |  | 1 | 0 | 0 | 0 | 0 | Dark |  |  |  | 6.738693 | 333 | [7 empty] | oDCB | TRUE | [16 empty] | 5.7 |  | 0.5 | [34 empty] | excluded volume |  | a molecular weight of B30 000: Mn or Mw,125 Watt halogen bulb, which provides 50 000 lux at 5 cm exposure distance | 0.5 wt | https://doi.org/10.1039/C6SM02631A
P3HT | 30000 |  |  | 94 |  | 1 | 0 | 0 | 0 | 0 | Dark |  |  |  | 1.342342 | 333 | [7 empty] | oDCB | TRUE | [16 empty] | 5.8 |  | 0.5 | [34 empty] | excluded volume |  | a molecular weight of B30 000: Mn or Mw,125 Watt halogen bulb, which provides 50 000 lux at 5 cm exposure distance | 0.1 wt | https://doi.org/10.1039/C6SM02631A
P3HT | 30000 |  |  | 94 |  | 1 | 0 | 0 | 0 | 0 | light |  |  |  | 13.54545 | 333 | [7 empty] | oDCB | TRUE | [16 empty] | 3.7 |  | 0.5 | [34 empty] | excluded volume |  | a molecular weight of B30 000: Mn or Mw,125 Watt halogen bulb, which provides 50 000 lux at 5 cm exposure distance | 1 wt | https://doi.org/10.1039/C6SM02631A
P3HT | 30000 |  |  | 94 |  | 1 | 0 | 0 | 0 | 0 | light |  |  |  | 6.738693 | 333 | [7 empty] | oDCB | TRUE | [16 empty] | 5 |  | 0.5 | [34 empty] | excluded volume |  | a molecular weight of B30 000: Mn or Mw,125 Watt halogen bulb, which provides 50 000 lux at 5 cm exposure distance | 0.5 wt | https://doi.org/10.1039/C6SM02631A
P3HT | 30000 |  |  | 94 |  | 1 | 0 | 0 | 0 | 0 | light |  |  |  | 1.342342 | 333 | [7 empty] | oDCB | TRUE | [16 empty] | 4.3 |  | 0.5 | [34 empty] | excluded volume |  | a molecular weight of B30 000: Mn or Mw,125 Watt halogen bulb, which provides 50 000 lux at 5 cm exposure distance | 0.1 wt | https://doi.org/10.1039/C6SM02631A
MEH-PPV |  | 150000-250000 | None |  |  | 1 | 0 | 0 | 0 | 0 | Dark |  |  |  | 9.949495 | 333 | [7 empty] | THF | TRUE | [16 empty] | None | [13 empty] | 2.2 | 0.05 | [21 empty] | fractal flexible cylinder |  |  | 1 wt | https://doi.org/10.1039/C6SM02631A
MEH-PPV |  | 150000-250000 | None |  |  | 1 | 0 | 0 | 0 | 0 | Dark |  |  |  | 9.020202 | 333 | [7 empty] | CHxn | TRUE | [16 empty] | None | [13 empty] | 2.55 | 0.1 | [21 empty] | fractal flexible cylinder |  |  | 1 wt | https://doi.org/10.1039/C6SM02631A
MEH-PPV |  | 150000-250000 | None |  |  | 1 | 0 | 0 | 0 | 0 | light |  |  |  | 9.949495 | 333 | [7 empty] | THF | TRUE | [16 empty] | None | [13 empty] | 2.2 | 0.05 | [21 empty] | fractal flexible cylinder |  |  | 1 wt | https://doi.org/10.1039/C6SM02631A
MEH-PPV |  | 150000-250000 | None |  |  | 1 | 0 | 0 | 0 | 0 | light |  |  |  | 9.020202 | 333 | [7 empty] | CHxn | TRUE | [16 empty] | None | [13 empty] | 1.85 | 0.1 | [21 empty] | fractal flexible cylinder |  |  | 1 wt | https://doi.org/10.1039/C6SM02631A
P3HT | 35000 | 23333.33333 | 1.5 | 95 |  | 1 | 0 | 0 | 0 | 0 | Dark |  |  |  | 13.54545455 | 333 | [7 empty] | oDCB | TRUE | [16 empty] | 5.89 |  | 0.12 | [34 empty] | excluded volume |  | dark for over 8 h | 1wt | http://dx.doi.org/10.1016/j.eurpolymj.2017.02.026
P3HT | 35000 | 23333.33333 | 1.5 | 95 |  | 1 | 0 | 0 | 0 | 0 | light |  |  |  | 13.54545455 | 333 | [7 empty] | oDCB | TRUE | [16 empty] | 5.53 |  | 0.12 | [34 empty] | excluded volume |  | illumination for 1 h at 9000 lux | 1wt | http://dx.doi.org/10.1016/j.eurpolymj.2017.02.026
P3HT | 35000 | 23333.33333 | 1.5 | 95 |  | 1 | 0 | 0 | 0 | 0 | Dark2 |  |  |  | 13.54545455 | 333 | [7 empty] | oDCB | TRUE | [16 empty] | 5.87 |  | 0.12 | [34 empty] | excluded volume |  | while exposed to illumination for 1 h at 9000 lux, and then measured again after resting in the dark for 4 h | 1wt | http://dx.doi.org/10.1016/j.eurpolymj.2017.02.026
P3HT | 35000 | 23333.33333 | 1.5 | 95 |  | 1 | 0 | 0 | 0 | 0 | light |  |  |  | 13.54545455 | 333 | 0 | left column is exposure time not aging time | [5 empty] | oDCB | TRUE | [16 empty] | 5.718 | [36 empty] | flexible cylinder |  | 9000 lux | 1wt | http://dx.doi.org/10.1016/j.eurpolymj.2017.02.026
P3HT | 35000 | 23333.33333 | 1.5 | 95 |  | 1 | 0 | 0 | 0 | 0 | light |  |  |  | 13.54545455 | 333 | 5 | left column is exposure time not aging time | [5 empty] | oDCB | TRUE | [16 empty] | 5.502 | [36 empty] | flexible cylinder |  | 9000 lux | 1wt | http://dx.doi.org/10.1016/j.eurpolymj.2017.02.026
P3HT | 35000 | 23333.33333 | 1.5 | 95 |  | 1 | 0 | 0 | 0 | 0 | light |  |  |  | 13.54545455 | 333 | 10 | left column is exposure time not aging time | [5 empty] | oDCB | TRUE | [16 empty] | 5.431 | [36 empty] | flexible cylinder |  | 9000 lux | 1wt | http://dx.doi.org/10.1016/j.eurpolymj.2017.02.026
P3HT | 35000 | 23333.33333 | 1.5 | 95 |  | 1 | 0 | 0 | 0 | 0 | light |  |  |  | 13.54545455 | 333 | 15 | left column is exposure time not aging time | [5 empty] | oDCB | TRUE | [16 empty] | 5.467 | [36 empty] | flexible cylinder |  | 9000 lux | 1wt | http://dx.doi.org/10.1016/j.eurpolymj.2017.02.026
P3HT | 35000 | 23333.33333 | 1.5 | 95 |  | 1 | 0 | 0 | 0 | 0 | light |  |  |  | 13.54545455 | 333 | 20 | left column is exposure time not aging time | [5 empty] | oDCB | TRUE | [16 empty] | 5.456 | [36 empty] | flexible cylinder |  | 9000 lux | 1wt | http://dx.doi.org/10.1016/j.eurpolymj.2017.02.026
P3HT | 35000 | 23333.33333 | 1.5 | 95 |  | 1 | 0 | 0 | 0 | 0 | light |  |  |  | 13.54545455 | 333 | 25 | left column is exposure time not aging time | [5 empty] | oDCB | TRUE | [16 empty] | 5.404 | [36 empty] | flexible cylinder |  | 9000 lux | 1wt | http://dx.doi.org/10.1016/j.eurpolymj.2017.02.026
P3HT | 35000 | 23333.33333 | 1.5 | 95 |  | 1 | 0 | 0 | 0 | 0 | light |  |  |  | 13.54545455 | 333 | 30 | left column is exposure time not aging time | [5 empty] | oDCB | TRUE | [16 empty] | 5.348 | [36 empty] | flexible cylinder |  | 9000 lux | 1wt | http://dx.doi.org/10.1016/j.eurpolymj.2017.02.026
P3HT | 35000 | 23333.33333 | 1.5 | 95 |  | 1 | 0 | 0 | 0 | 0 | light |  |  |  | 13.54545455 | 333 | 35 | left column is exposure time not aging time | [5 empty] | oDCB | TRUE | [16 empty] | 5.345 | [36 empty] | flexible cylinder |  | 9000 lux | 1wt | http://dx.doi.org/10.1016/j.eurpolymj.2017.02.026
P3HT | 35000 | 23333.33333 | 1.5 | 95 |  | 1 | 0 | 0 | 0 | 0 | light |  |  |  | 13.54545455 | 333 | 40 | left column is exposure time not aging time | [5 empty] | oDCB | TRUE | [16 empty] | 5.349 | [36 empty] | flexible cylinder |  | 9000 lux | 1wt | http://dx.doi.org/10.1016/j.eurpolymj.2017.02.026
P3HT | 35000 | 23333.33333 | 1.5 | 95 |  | 1 | 0 | 0 | 0 | 0 | light |  |  |  | 13.54545455 | 333 | 45 | left column is exposure time not aging time | [5 empty] | oDCB | TRUE | [16 empty] | 5.342 | [36 empty] | flexible cylinder |  | 9000 lux | 1wt | http://dx.doi.org/10.1016/j.eurpolymj.2017.02.026
P3HT | 35000 | 23333.33333 | 1.5 | 95 |  | 1 | 0 | 0 | 0 | 0 | light |  |  |  | 13.54545455 | 333 | 50 | left column is exposure time not aging time | [5 empty] | oDCB | TRUE | [16 empty] | 5.405 | [36 empty] | flexible cylinder |  | 9000 lux | 1wt | http://dx.doi.org/10.1016/j.eurpolymj.2017.02.026
P3HT | 35000 | 23333.33333 | 1.5 | 95 |  | 1 | 0 | 0 | 0 | 0 | light |  |  |  | 9.616161616 | 333 | 0 | left column is exposure time not aging time | [5 empty] | Styr | TRUE | [30 empty] | 8.1005 | [22 empty] | flexible cylinder |  | 50,000 lux | 1wt | http://dx.doi.org/10.1016/j.eurpolymj.2017.02.026
P3HT | 35000 | 23333.33333 | 1.5 | 95 |  | 1 | 0 | 0 | 0 | 0 | light |  |  |  | 9.616162 | 333 | 20 | left column is exposure time not aging time | [5 empty] | Styr | TRUE | [30 empty] | 6.954 | [22 empty] | flexible cylinder |  | 50,000 lux | 1wt | http://dx.doi.org/10.1016/j.eurpolymj.2017.02.026
P3HT | 35000 | 23333.33333 | 1.5 | 95 |  | 1 | 0 | 0 | 0 | 0 | light |  |  |  | 9.616162 | 333 | 40 | left column is exposure time not aging time | [5 empty] | Styr | TRUE | [30 empty] | 6.773 | [22 empty] | flexible cylinder |  | 50,000 lux | 1wt | http://dx.doi.org/10.1016/j.eurpolymj.2017.02.026
P3HT | 35000 | 23333.33333 | 1.5 | 95 |  | 1 | 0 | 0 | 0 | 0 | light |  |  |  | 9.616162 | 333 | 60 | left column is exposure time not aging time | [5 empty] | Styr | TRUE | [30 empty] | 6.387 | [22 empty] | flexible cylinder |  | 50,000 lux | 1wt | http://dx.doi.org/10.1016/j.eurpolymj.2017.02.026
P3HT | 35000 | 23333.33333 | 1.5 | 95 |  | 1 | 0 | 0 | 0 | 0 | light |  |  |  | 9.616162 | 333 | 80 | left column is exposure time not aging time | [5 empty] | Styr | TRUE | [30 empty] | 3.7685 | [22 empty] | flexible cylinder |  | 50,000 lux | 1wt | http://dx.doi.org/10.1016/j.eurpolymj.2017.02.026
P3HT | 35000 | 23333.33333 | 1.5 | 95 |  | 1 | 0 | 0 | 0 | 0 | light |  |  |  | 9.616162 | 333 | 100 | left column is exposure time not aging time | [5 empty] | Styr | TRUE | [30 empty] | 2.5135 | [22 empty] | flexible cylinder |  | 50,000 lux | 1wt | http://dx.doi.org/10.1016/j.eurpolymj.2017.02.026
P3HT | 35000 | 23333.33333 | 1.5 | 95 |  | 1 | 0 | 0 | 0 | 0 | light |  |  |  | 9.616162 | 333 | 140 | left column is exposure time not aging time | [5 empty] | Styr | TRUE | [30 empty] | 2.5135 | [22 empty] | flexible cylinder |  | 50,000 lux | 1wt | http://dx.doi.org/10.1016/j.eurpolymj.2017.02.026
P3HT | 35000 | 23333.33333 | 1.5 | 95 |  | 1 | 0 | 0 | 0 | 0 | light |  |  |  | 9.616162 | 333 | 160 | left column is exposure time not aging time | [5 empty] | Styr | TRUE | [30 empty] | 2.6945 | [22 empty] | flexible cylinder |  | 50,000 lux | 1wt | http://dx.doi.org/10.1016/j.eurpolymj.2017.02.026
P3HT | 35000 | 23333.33333 | 1.5 | 95 |  | 1 | 0 | 0 | 0 | 0 | light |  |  |  | 9.616162 | 333 | 180 | left column is exposure time not aging time | [5 empty] | Styr | TRUE | [30 empty] | 2.755 | [22 empty] | flexible cylinder |  | 50,000 lux | 1wt | http://dx.doi.org/10.1016/j.eurpolymj.2017.02.026
P3HT | 35000 | 23333.33333 | 1.5 | 95 |  | 1 | 0 | 0 | 0 | 0 | light |  |  |  | 9.616162 | 333 | 90 min exposure | different wavelength and lux what should we do? | [5 empty] | Styr | TRUE | [17 empty] | Zimm Dark and Fit Dark??!!! | [35 empty] | flexible cylinder |  | Dark | 1wt | http://dx.doi.org/10.1016/j.eurpolymj.2017.02.026
P3HT | 35000 | 23333.33333 | 1.5 | 95 |  | 1 | 0 | 0 | 0 | 0 | light |  |  |  | 9.616162 | 333 | 91 min exposure | different wavelength and lux what should we do? | [5 empty] | Styr | TRUE | [17 empty] | Zimm Dark and Fit Dark??!!! | [35 empty] | flexible cylinder |  | 610–1200 nm light at 2000 lux | 1wt | http://dx.doi.org/10.1016/j.eurpolymj.2017.02.026
P3HT | 35000 | 23333.33333 | 1.5 | 95 |  | 1 | 0 | 0 | 0 | 0 | light |  |  |  | 9.616162 | 333 | 92 min exposure | different wavelength and lux what should we do? | [5 empty] | Styr | TRUE | [17 empty] | Zimm light and Fit light??!!! | [35 empty] | flexible cylinder |  | 415–590 nm light at 6500 lux | 1wt | http://dx.doi.org/10.1016/j.eurpolymj.2017.02.026
P3HT | 35000 | 23333.33333 | 1.5 | 95 |  | 1 | 0 | 0 | 0 | 0 | light |  |  |  | 9.616162 | 333 | 93 min exposure | different wavelength and lux what should we do? | [5 empty] | Styr | TRUE | [17 empty] | Zimm light and Fit light??!!! | [35 empty] | flexible cylinder |  | white light illumination at 50,000 lux | 1wt | http://dx.doi.org/10.1016/j.eurpolymj.2017.02.026
P3HT | 35000 | 23333.33333 | 1.5 | 95 |  | 1 | 0 | 0 | 0 | 0 | light |  |  |  | 9.616162 | 333 | 94 min exposure | different wavelength and lux what should we do? | [5 empty] | oDCB | TRUE | [16 empty] | 6.101 | [36 empty] | flexible cylinder |  | Dark | 1wt | http://dx.doi.org/10.1016/j.eurpolymj.2017.02.026
P3HT | 35000 | 23333.33333 | 1.5 | 95 |  | 1 | 0 | 0 | 0 | 0 | light |  |  |  | 9.616162 | 333 | 95 min exposure | different wavelength and lux what should we do? | [5 empty] | oDCB | TRUE | [16 empty] | 6.152 | [36 empty] | flexible cylinder |  | 610–1200 nm light at 2000 lux | 1wt | http://dx.doi.org/10.1016/j.eurpolymj.2017.02.026
P3HT | 35000 | 23333.33333 | 1.5 | 95 |  | 1 | 0 | 0 | 0 | 0 | light |  |  |  | 9.616162 | 333 | 96 min exposure | different wavelength and lux what should we do? | [5 empty] | oDCB | TRUE | [16 empty] | 6.002 | [36 empty] | flexible cylinder |  | 415–590 nm light at 6500 lux | 1wt | http://dx.doi.org/10.1016/j.eurpolymj.2017.02.026
P3HT | 35000 | 23333.33333 | 1.5 | 95 |  | 1 | 0 | 0 | 0 | 0 | light |  |  |  | 9.616162 | 333 | 97 min exposure | different wavelength and lux what should we do? | [5 empty] | oDCB | TRUE | [16 empty] | 5.878 | [36 empty] | flexible cylinder |  | white light illumination at 50,000 lux | 1wt | http://dx.doi.org/10.1016/j.eurpolymj.2017.02.026
High MW PII-2T | 76612.5 | 30645 | 2.5 |  |  | 0 | 1 | 0 | 0 | 0 | [5 empty] | 298 |  |  | 720 |  | 353 |  |  | CB | FALSE | [30 empty] | 7.9 | 0.9 | 100 | [6 empty] | 1.53 | 0.03 | [12 empty] | 2SFC |  | Lp of fibers and Radius of fibers (from different scale) |  | https://doi.org/10.1021/acs.macromol.1c02449
High MW PII-2T | 76612.5 | 30645 | 2.5 |  |  | 0 | 1 | 0 | 0 | 0 | [5 empty] | 298 |  |  | 720 |  | 353 |  |  | nC10 | FALSE | [30 empty] | 6.5 | 0.4 | 100 | [6 empty] | 1.18 | 0.02 | [12 empty] | 2SFC |  | Lp of fibers and Radius of fibers (from different scale) |  | https://doi.org/10.1021/acs.macromol.1c02449
High MW PII-2T | 76612.5 | 30645 | 2.5 |  |  | 0 | 1 | 0 | 0 | 0 | [5 empty] | 298 |  |  | 720 |  | 353 |  |  | CB | FALSE | [30 empty] | 9 | 0.9 | 100 | [6 empty] | 1.53 | 0.03 | [12 empty] | FA |  | Lp of fibers and Radius of fibers (from different scale) |  | https://doi.org/10.1021/acs.macromol.1c02449
PNDI-C0 | 315000 | 157500 | 2 |  |  | 1 | 0 | 0 | 0 | 0 |  |  |  |  | 5 | 298 | [7 empty] | CB | TRUE | [30 empty] | 26.05 |  | 47.6 | [6 empty] | 1.4 | [13 empty] | flexible cylinder model |  |  |  | https://doi.org/10.25394/PGS.14495976.v1
PNDI-C0 | 315000 | 157500 | 2 |  |  | 1 | 0 | 0 | 0 | 0 |  |  |  |  | 5 | 358 | [7 empty] | CB | TRUE | [30 empty] | 9.8 |  | 31 | [6 empty] | 1.2 | [13 empty] | flexible cylinder model |  |  |  | https://doi.org/10.25394/PGS.14495976.v1
PNDI-C3 | 81280 | 50800 | 1.6 |  |  | 1 | 0 | 0 | 0 | 0 |  |  |  |  | 5 | 298 | [7 empty] | CB | TRUE | [30 empty] | 4.25 |  | 27.1 | [6 empty] | 1.3 | [13 empty] | flexible cylinder model |  |  |  | https://doi.org/10.25394/PGS.14495976.v1
PNDI-C3 | 81280 | 50800 | 1.6 |  |  | 1 | 0 | 0 | 0 | 0 |  |  |  |  | 5 | 358 | [7 empty] | CB | TRUE | [30 empty] | 4.2 |  | 27.6 | [6 empty] | 1.3 | [13 empty] | flexible cylinder model |  |  |  | https://doi.org/10.25394/PGS.14495976.v1
PNDI-C4 | 41230 | 21700 | 1.9 |  |  | 1 | 0 | 0 | 0 | 0 |  |  |  |  | 5 | 298 | [7 empty] | CB | TRUE | [30 empty] | 4.3 |  | 44.7 | [6 empty] | 1.3 | [13 empty] | flexible cylinder model |  |  |  | https://doi.org/10.25394/PGS.14495976.v1
PNDI-C4 | 41230 | 21700 | 1.9 |  |  | 1 | 0 | 0 | 0 | 0 |  |  |  |  | 5 | 358 | [7 empty] | CB | TRUE | [30 empty] | 4.4 |  | 44.9 | [6 empty] | 1.3 | [13 empty] | flexible cylinder model |  |  |  | https://doi.org/10.25394/PGS.14495976.v1
PNDI-C5 | 17640 | 12600 | 1.4 |  |  | 1 | 0 | 0 | 0 | 0 |  |  |  |  | 5 | 298 | [7 empty] | CB | TRUE | [30 empty] | 4.3 |  | 22.1 | [6 empty] | 1 | [13 empty] | flexible cylinder model |  |  |  | https://doi.org/10.25394/PGS.14495976.v1
PNDI-C5 | 17640 | 12600 | 1.4 |  |  | 1 | 0 | 0 | 0 | 0 |  |  |  |  | 5 | 358 | [7 empty] | CB | TRUE | [30 empty] | 2.9 |  | 23.3 | [6 empty] | 1 | [13 empty] | flexible cylinder model |  |  |  | https://doi.org/10.25394/PGS.14495976.v1
PNDI-C6 | 23400 | 18000 | 1.3 |  |  | 1 | 0 | 0 | 0 | 0 |  |  |  |  | 5 | 298 | [7 empty] | CB | TRUE | [30 empty] | 1.8 |  | 18 | [6 empty] | 0.9 | [13 empty] | flexible cylinder model |  |  |  | https://doi.org/10.25394/PGS.14495976.v1
PNDI-C6 | 23400 | 18000 | 1.3 |  |  | 1 | 0 | 0 | 0 | 0 |  |  |  |  | 5 | 358 | [7 empty] | CB | TRUE | [30 empty] | 2.25 |  | 18 | [6 empty] | 0.8 | [13 empty] | flexible cylinder model |  |  |  | https://doi.org/10.25394/PGS.14495976.v1
rr-P3HT | 24000 | 16000 | 1.5 |  |  | 0 | 0 | 1 | 0 | 0 |  |  |  |  | 0.8 | 298 | None | None | [5 empty] | THF | FALSE | [7 empty] | 54.25 | [8 empty] | 93.53 | [35 empty] | CONTIN |  |  | ultracentrifuged for 10 min/also Mw after centrifuge is reported wich one |  | https://doi.org/10.1021/ma200273u
rr-P3HT | 24000 | 16000 | 1.5 |  |  | 0 | 0 | 1 | 0 | 0 |  |  |  |  | 0.8 | 306 | None | None | [5 empty] | THF | FALSE | [7 empty] | 51.85 | [8 empty] | 95.05 | [35 empty] | CONTIN |  |  | ultracentrifuged for 10 min |  | https://doi.org/10.1021/ma200273u
rr-P3HT | 24000 | 16000 | 1.5 |  |  | 0 | 0 | 1 | 0 | 0 |  |  |  |  | 0.8 | 310 | None | None | [5 empty] | THF | FALSE | [7 empty] | 55.78 | [8 empty] | 93.31 | [35 empty] | CONTIN |  |  | ultracentrifuged for 10 min |  | https://doi.org/10.1021/ma200273u
rr-P3HT | 24000 | 16000 | 1.5 |  |  | 0 | 0 | 1 | 0 | 0 |  |  |  |  | 0.8 | 315 | None | None | [5 empty] | THF | FALSE | [7 empty] | 52.29 | [8 empty] | 80.22 | [35 empty] | CONTIN |  |  | ultracentrifuged for 10 min |  | https://doi.org/10.1021/ma200273u
rr-P3HT | 24000 | 16000 | 1.5 |  |  | 0 | 0 | 1 | 0 | 0 |  |  |  |  | 0.8 | 319 | None | None | [5 empty] | THF | FALSE | [7 empty] | 4.29 | [8 empty] | None | [35 empty] | CONTIN |  |  | ultracentrifuged for 10 min |  | https://doi.org/10.1021/ma200273u
rr-P3HT | 24000 | 16000 | 1.5 |  |  | 0 | 0 | 1 | 0 | 0 |  |  |  |  | 0.8 | 283 | 8 | 283 | [5 empty] | THF | FALSE | [7 empty] | 109.55 | [8 empty] | 164.18 | [35 empty] | CONTIN |  |  | ultracentrifuged for 10 min |  | https://doi.org/10.1021/ma200273u
rr-P3HT | 24000 | 16000 | 1.5 |  |  | 0 | 0 | 1 | 0 | 0 |  |  |  |  | 0.8 | 283 | 12 | 283 | [5 empty] | THF | FALSE | [7 empty] | 140.3 | [8 empty] | 159.4 | [35 empty] | CONTIN |  |  | ultracentrifuged for 10 min |  | https://doi.org/10.1021/ma200273u
rr-P3HT | 24000 | 16000 | 1.5 |  |  | 0 | 0 | 1 | 0 | 0 |  |  |  |  | 0.8 | 283 | 25 | 283 | [5 empty] | THF | FALSE | [7 empty] | 167.76 | [8 empty] | 154.03 | [35 empty] | CONTIN |  |  | ultracentrifuged for 10 min |  | https://doi.org/10.1021/ma200273u
rr-P3HT | 24000 | 16000 | 1.5 |  |  | 0 | 0 | 1 | 0 | 0 |  |  |  |  | 0.8 | 283 | 27 | 283 | [5 empty] | THF | FALSE | [7 empty] | 171.64 | [8 empty] | 134.93 | [35 empty] | CONTIN |  |  | ultracentrifuged for 10 min |  | https://doi.org/10.1021/ma200273u
rr-P3HT | 24000 | 16000 | 1.5 |  |  | 0 | 0 | 1 | 0 | 0 |  |  |  |  | 0.8 | 283 | 42 | 283 | [5 empty] | THF | FALSE | [7 empty] | 177.31 | [8 empty] | 140.9 | [35 empty] | CONTIN |  |  | ultracentrifuged for 10 min |  | https://doi.org/10.1021/ma200273u
rr-P3HT | 24000 | 16000 | 1.5 |  |  | 0 | 0 | 1 | 0 | 0 |  |  |  |  | 0.8 | 283 | 48 | 283 | [5 empty] | THF | FALSE | [7 empty] | 175.52 | [8 empty] | 133.13 | [35 empty] | CONTIN |  |  | ultracentrifuged for 10 min |  | https://doi.org/10.1021/ma200273u
BDOPV-2T | 231600 | 77200 | 3 |  |  | 1 | 0 | 0 | 0 | 0 |  |  |  |  | 3 | 298 | [7 empty] | oDCB | TRUE | [30 empty] | 18.85 |  | 190 | [6 empty] | 1.82 | [13 empty] | worm-like chain |  |  |  | https://doi.org/10.1002/adma.201701072
PffBT4T-C8C12 | 100130 | 52700 | 1.9 |  |  | 1 | 0 | 0 | 0 | 0 |  |  |  |  | 5 | 348 | [7 empty] | oDCB | TRUE | [30 empty] | 3.1 | 0.1 | 85.1 | 2 | [5 empty] | 0.94 | 0.01 | [12 empty] | Flexible Cylinder |  |  |  | https://doi.org/10.1021/acsapm.1c01511
PffBT4T-C8C12 | 100130 | 52700 | 1.9 |  |  | 1 | 0 | 0 | 0 | 0 |  |  |  |  | 5 | 373 | [7 empty] | oDCB | TRUE | [30 empty] | 3.1 | 0.1 | 61.4 | 3.1 | [5 empty] | 0.94 | 0.01 | [12 empty] | Flexible Cylinder |  |  |  | https://doi.org/10.1021/acsapm.1c01511
PffBT4T-C8C12 | 100130 | 52700 | 1.9 |  |  | 1 | 0 | 0 | 0 | 0 |  |  |  |  | 5 | 403 | [7 empty] | oDCB | TRUE | [30 empty] | 3.1 | 0.1 | 63.7 | 3.4 | [5 empty] | 0.9 | 0.01 | [12 empty] | Flexible Cylinder |  |  |  | https://doi.org/10.1021/acsapm.1c01511
PffBT4T-C9C13 | 102740 | 46700 | 2.2 |  |  | 1 | 0 | 0 | 0 | 0 |  |  |  |  | 5 | 348 | [7 empty] | oDCB | TRUE | [30 empty] | 3.3 | 0.3 | 78.3 | 2 | [5 empty] | 0.95 | 0.01 | [12 empty] | Flexible Cylinder |  |  |  | https://doi.org/10.1021/acsapm.1c01511
PffBT4T-C9C13 | 102740 | 46700 | 2.2 |  |  | 1 | 0 | 0 | 0 | 0 |  |  |  |  | 5 | 373 | [7 empty] | oDCB | TRUE | [30 empty] | 3.4 | 0.4 | 56.3 | 1.6 | [5 empty] | 0.95 | 0.01 | [12 empty] | Flexible Cylinder |  |  |  | https://doi.org/10.1021/acsapm.1c01511
PffBT4T-C9C13 | 102740 | 46700 | 2.2 |  |  | 1 | 0 | 0 | 0 | 0 |  |  |  |  | 5 | 403 | [7 empty] | oDCB | TRUE | [30 empty] | 3.4 | 0.4 | 54.7 | 1.9 | [5 empty] | 0.95 | 0.01 | [12 empty] | Flexible Cylinder |  |  |  | https://doi.org/10.1021/acsapm.1c01511
PffBT4T-C9C13 | 102740 | 46700 | 2.2 |  |  | 0 | 0 | 1 | 0 | 0 |  |  |  | 90 | 0.1 | 298 | [5 empty] | 298 | 24 | oDCB | FALSE | [7 empty] | 157.76 | [49 empty] | https://doi.org/10.1021/acsapm.1c01511
PffBT4T-C9C13 | 102740 | 46700 | 2.2 |  |  | 0 | 0 | 1 | 0 | 0 |  |  |  | 90 | 0.1 | 313 | [5 empty] | 298 | 24 | oDCB | FALSE | [7 empty] | 146.92 | [49 empty] | https://doi.org/10.1021/acsapm.1c01511
PffBT4T-C9C13 | 102740 | 46700 | 2.2 |  |  | 0 | 0 | 1 | 0 | 0 |  |  |  | 90 | 0.1 | 323 | [5 empty] | 298 | 24 | oDCB | FALSE | [7 empty] | 102.06 | [49 empty] | https://doi.org/10.1021/acsapm.1c01511
PffBT4T-C8C12 | 100130 | 52700 | 1.9 |  |  | 0 | 0 | 1 | 0 | 0 |  |  |  | 90 | 0.1 | 298 | [5 empty] | 298 | 24 | oDCB | FALSE | [7 empty] | 209.72 | [49 empty] | https://doi.org/10.1021/acsapm.1c01511
PffBT4T-C8C12 | 100130 | 52700 | 1.9 |  |  | 0 | 0 | 1 | 0 | 0 |  |  |  | 90 | 0.1 | 313 | [5 empty] | 298 | 24 | oDCB | FALSE | [7 empty] | 209.53 | [49 empty] | https://doi.org/10.1021/acsapm.1c01511
PffBT4T-C8C12 | 100130 | 52700 | 1.9 |  |  | 0 | 0 | 1 | 0 | 0 |  |  |  | 90 | 0.1 | 323 | [5 empty] | 298 | 24 | oDCB | FALSE | [7 empty] | 146.92 | [49 empty] | https://doi.org/10.1021/acsapm.1c01511
PffBT4T-C8C12 | 100130 | 52700 | 1.9 |  |  | 0 | 0 | 1 | 0 | 0 |  |  |  | 90 | 0.1 | 333 | [5 empty] | 298 | 24 | oDCB | FALSE | [7 empty] | 146.73 | [49 empty] | https://doi.org/10.1021/acsapm.1c01511
F4BDOPV-2T | 115500 | 70700 | 1.633663366 |  |  | 1 | 0 | 0 | 0 | 0 |  |  |  |  | 3 | 298 | [7 empty] | CF | TRUE | [26 empty] | 1.1 | .004-.082 |  |  | 34.55 |  | 132 | [6 empty] | 3.41 | [13 empty] | WLC |  |  |  | https://doi.org/10.1002/adma.201806747
MEH-PPV-100 | 250000 |  |  |  |  | 0 | 1 | 0 | 0 | 0 | [13 empty] | Xyl | FALSE | [16 empty] | 36 |  | 1.08 | [11 empty] | 6.618 | 0.28 | 606.88 | [20 empty] | WLC |  |  |  | https://doi.org/10.1088/0953-8984/21/19/195801
MEH-PPV-70 | 258410 |  |  |  |  | 0 | 1 | 0 | 0 | 0 | [13 empty] | Xyl | FALSE | [16 empty] | 29 |  | 0.76 | [11 empty] | 4.245 | 0.11 | 606.88 | [20 empty] | WLC |  |  |  | https://doi.org/10.1088/0953-8984/21/19/195801
MEH-PPV-30 | 269626 |  |  |  |  | 0 | 1 | 0 | 0 | 0 | [13 empty] | Xyl | FALSE | [16 empty] | 20.4 |  | 0.48 | [11 empty] | 2.078 | 0.09 | 606.88 | [20 empty] | WLC |  |  |  | https://doi.org/10.1088/0953-8984/21/19/195801
P3EOT | 13899 | 12300 | 1.13 | 97 |  | 0 | 1 | 0 | 0 | 0 |  |  |  |  | 10.08081 | 283 | [7 empty] | H2O | TRUE | [16 empty] | 2.86 |  | 0.34 | [34 empty] | Guinier–Porod |  |  | 1 wt | https://doi.org/10.1039/C5NR02037A
P3EOT | 13899 | 12300 | 1.13 | 97 |  | 0 | 1 | 0 | 0 | 0 |  |  |  |  | 10.08081 | 288 | [7 empty] | H2O | TRUE | [16 empty] | 3.24 |  | 0.23 | [34 empty] | Guinier–Porod |  |  | 1 wt | https://doi.org/10.1039/C5NR02037A
P3EOT | 13899 | 12300 | 1.13 | 97 |  | 0 | 1 | 0 | 0 | 0 |  |  |  |  | 10.08081 | 293 | [7 empty] | H2O | TRUE | [16 empty] | 3.36 |  | 0.34 | [27 empty] | 1.73 | 0.17 | 2.1 | 0.19 | 7.9 | 0.25 |  | Guinier–Porod |  | Another model is parallelepiped | 1 wt | https://doi.org/10.1039/C5NR02037A
P3EOT | 13899 | 12300 | 1.13 | 97 |  | 0 | 1 | 0 | 0 | 0 |  |  |  |  | 10.08081 | 298 | [7 empty] | H2O | TRUE | [16 empty] | 3.6 |  | 0.96 | [27 empty] | 1.82 | 0.28 | 2.05 | 0.29 | 9.16 | 0.29 |  | Guinier–Porod |  | Another model is parallelepiped | 1 wt | https://doi.org/10.1039/C5NR02037A
P3EOT | 13899 | 12300 | 1.13 | 97 |  | 0 | 1 | 0 | 0 | 0 |  |  |  |  | 10.08081 | 303 | [7 empty] | H2O | TRUE | [16 empty] | 3.72 |  | 0.23 | [27 empty] | 1.87 | 0.24 | 2.13 | 0.26 | 11.42 | 0.36 |  | Guinier–Porod |  | Another model is parallelepiped | 1 wt | https://doi.org/10.1039/C5NR02037A
P3EOT | 13899 | 12300 | 1.13 | 97 |  | 0 | 1 | 0 | 0 | 0 |  |  |  |  | 10.08081 | 308 | [7 empty] | H2O | TRUE | [16 empty] | 49.6 | [29 empty] | 1.45 | 0.07 | 2.65 | 0.09 | 15.53 | 0.97 |  | generalized Guinier-Porod |  | Another model is parallelepiped | 1 wt | https://doi.org/10.1039/C5NR02037A
P3EOT | 13899 | 12300 | 1.13 | 97 |  | 0 | 1 | 0 | 0 | 0 |  |  |  |  | 10.08081 | 313 | [7 empty] | H2O | TRUE | [16 empty] | 71.1 | [36 empty] | generalized Guinier-Porod |  | Rg1 is corssectional while Rg2 is overal size | 1 wt | https://doi.org/10.1039/C5NR02037A
P3EOT | 13899 | 12300 | 1.13 | 97 |  | 0 | 1 | 0 | 0 | 0 |  |  |  |  | 10.08081 | 318 | [7 empty] | H2O | TRUE | [16 empty] | 98.7 | [36 empty] | generalized Guinier-Porod |  | Rg1 is corssectional while Rg2 is overal size | 1 wt | https://doi.org/10.1039/C5NR02037A
PTE-BS | 269000 | 192142.8571 | 1.4 |  |  | 0 | 0 | 1 | 0 | 0 |  |  |  |  | 0.005 | 293 | [7 empty] | H2O | FALSE | octyl ammonium chloride (C8) | 3.2175 | [5 empty] | 95.65 | [47 empty] | Malvern Nano-ZS | Conccentarion of polymer in solution: 1.8 × 10-5 M (All polymer concentrations are expressed in monomer repeat units:284.344 g/mol) | https://doi.org/10.1021/la802246g
PTE-BS | 269000 | 192142.8571 | 1.4 |  |  | 0 | 0 | 1 | 0 | 0 |  |  |  |  | 0.005 | 293 | [7 empty] | H2O | FALSE | octyl ammonium chloride (C8) | 6.435 | [5 empty] | 21.5 | [47 empty] | Malvern Nano-ZS |  | https://doi.org/10.1021/la802246g
PTE-BS | 269000 | 192142.8571 | 1.4 |  |  | 0 | 0 | 1 | 0 | 0 |  |  |  |  | 0.005 | 293 | [7 empty] | H2O | FALSE | octyl ammonium chloride (C8) | 16.0875 | [5 empty] | 11 | [47 empty] | Malvern Nano-ZS |  | https://doi.org/10.1021/la802246g
PTE-BS | 269000 | 192142.8571 | 1.4 |  |  | 0 | 0 | 1 | 0 | 0 |  |  |  |  | 0.005 | 293 | [7 empty] | H2O | FALSE | octyl ammonium chloride (C8) | 22.5225 | [5 empty] | 4.85 | [47 empty] | Malvern Nano-ZS |  | https://doi.org/10.1021/la802246g
PTE-BS | 269000 | 192142.8571 | 1.4 |  |  | 0 | 0 | 1 | 0 | 0 |  |  |  |  | 0.005 | 293 | [7 empty] | H2O | FALSE | octyl ammonium chloride (C8) | 32.175 | [5 empty] | 1 | [47 empty] | Malvern Nano-ZS |  | https://doi.org/10.1021/la802246g
PTE-BS | 269000 | 192142.8571 | 1.4 |  |  | 0 | 0 | 1 | 0 | 0 |  |  |  |  | 0.005 | 293 | [7 empty] | H2O | FALSE | octyl ammonium chloride (C8) | 64.35 | [5 empty] | 1.15 | [47 empty] | Malvern Nano-ZS |  | https://doi.org/10.1021/la802246g
PTE-BS | 269000 | 192142.8571 | 1.4 |  |  | 0 | 0 | 1 | 0 | 0 |  |  |  |  | 0.005 | 293 | [7 empty] | H2O | FALSE | nonyl ammonium chloride (C9) | 1.969 | [5 empty] | 60.1 | [47 empty] | Malvern Nano-ZS |  | https://doi.org/10.1021/la802246g
PTE-BS | 269000 | 192142.8571 | 1.4 |  |  | 0 | 0 | 1 | 0 | 0 |  |  |  |  | 0.005 | 293 | [7 empty] | H2O | FALSE | nonyl ammonium chloride (C9) | 3.938 | [5 empty] | 20 | [47 empty] | Malvern Nano-ZS |  | https://doi.org/10.1021/la802246g
PTE-BS | 269000 | 192142.8571 | 1.4 |  |  | 0 | 0 | 1 | 0 | 0 |  |  |  |  | 0.005 | 293 | [7 empty] | H2O | FALSE | nonyl ammonium chloride (C9) | 9.845 | [5 empty] | 14.95 | [47 empty] | Malvern Nano-ZS |  | https://doi.org/10.1021/la802246g
PTE-BS | 269000 | 192142.8571 | 1.4 |  |  | 0 | 0 | 1 | 0 | 0 |  |  |  |  | 0.005 | 293 | [7 empty] | H2O | FALSE | nonyl ammonium chloride (C9) | 13.783 | [5 empty] | 5.25 | [47 empty] | Malvern Nano-ZS |  | https://doi.org/10.1021/la802246g
PTE-BS | 269000 | 192142.8571 | 1.4 |  |  | 0 | 0 | 1 | 0 | 0 |  |  |  |  | 0.005 | 293 | [7 empty] | H2O | FALSE | nonyl ammonium chloride (C9) | 19.69 | [5 empty] | 2.75 | [47 empty] | Malvern Nano-ZS |  | https://doi.org/10.1021/la802246g
PTE-BS | 269000 | 192142.8571 | 1.4 |  |  | 0 | 0 | 1 | 0 | 0 |  |  |  |  | 0.005 | 293 | [7 empty] | H2O | FALSE | nonyl ammonium chloride (C9) | 39.38 | [5 empty] | 2.75 | [47 empty] | Malvern Nano-ZS |  | https://doi.org/10.1021/la802246g
PTE-BS | 269000 | 192142.8571 | 1.4 |  |  | 0 | 0 | 1 | 0 | 0 |  |  |  |  | 0.005 | 293 | [7 empty] | H2O | FALSE | decyl ammonium chloride (C10) | 1.0615 | [5 empty] | 39.05 | [47 empty] | Malvern Nano-ZS |  | https://doi.org/10.1021/la802246g
PTE-BS | 269000 | 192142.8571 | 1.4 |  |  | 0 | 0 | 1 | 0 | 0 |  |  |  |  | 0.005 | 293 | [7 empty] | H2O | FALSE | decyl ammonium chloride (C10) | 2.123 | [5 empty] | 14.2 | [47 empty] | Malvern Nano-ZS |  | https://doi.org/10.1021/la802246g
PTE-BS | 269000 | 192142.8571 | 1.4 |  |  | 0 | 0 | 1 | 0 | 0 |  |  |  |  | 0.005 | 293 | [7 empty] | H2O | FALSE | decyl ammonium chloride (C10) | 5.3075 | [5 empty] | 11.15 | [47 empty] | Malvern Nano-ZS |  | https://doi.org/10.1021/la802246g
PTE-BS | 269000 | 192142.8571 | 1.4 |  |  | 0 | 0 | 1 | 0 | 0 |  |  |  |  | 0.005 | 293 | [7 empty] | H2O | FALSE | decyl ammonium chloride (C10) | 7.4305 | [5 empty] | 6.25 | [47 empty] | Malvern Nano-ZS |  | https://doi.org/10.1021/la802246g
PTE-BS | 269000 | 192142.8571 | 1.4 |  |  | 0 | 0 | 1 | 0 | 0 |  |  |  |  | 0.005 | 293 | [7 empty] | H2O | FALSE | decyl ammonium chloride (C10) | 10.615 | [5 empty] | 3.25 | [47 empty] | Malvern Nano-ZS |  | https://doi.org/10.1021/la802246g
PTE-BS | 269000 | 192142.8571 | 1.4 |  |  | 0 | 0 | 1 | 0 | 0 |  |  |  |  | 0.005 | 293 | [7 empty] | H2O | FALSE | decyl ammonium chloride (C10) | 21.23 | [5 empty] | 2.25 | [47 empty] | Malvern Nano-ZS |  | https://doi.org/10.1021/la802246g
PTE-BS | 269000 | 192142.8571 | 1.4 |  |  | 0 | 0 | 1 | 0 | 0 |  |  |  |  | 0.005 | 293 | [7 empty] | H2O | FALSE | dodecyl ammonium chloride (C12) | 0.6188 | [5 empty] | 14.9 | [47 empty] | Malvern Nano-ZS |  | https://doi.org/10.1021/la802246g
PTE-BS | 269000 | 192142.8571 | 1.4 |  |  | 0 | 0 | 1 | 0 | 0 |  |  |  |  | 0.005 | 293 | [7 empty] | H2O | FALSE | dodecyl ammonium chloride (C12) | 1.2376 | [5 empty] | 10.45 | [47 empty] | Malvern Nano-ZS |  | https://doi.org/10.1021/la802246g
PTE-BS | 269000 | 192142.8571 | 1.4 |  |  | 0 | 0 | 1 | 0 | 0 |  |  |  |  | 0.005 | 293 | [7 empty] | H2O | FALSE | dodecyl ammonium chloride (C12) | 3.094 | [5 empty] | 7.8 | [47 empty] | Malvern Nano-ZS |  | https://doi.org/10.1021/la802246g
PTE-BS | 269000 | 192142.8571 | 1.4 |  |  | 0 | 0 | 1 | 0 | 0 |  |  |  |  | 0.005 | 293 | [7 empty] | H2O | FALSE | dodecyl ammonium chloride (C12) | 4.3316 | [5 empty] | 6.8 | [47 empty] | Malvern Nano-ZS |  | https://doi.org/10.1021/la802246g
PTE-BS | 269000 | 192142.8571 | 1.4 |  |  | 0 | 0 | 1 | 0 | 0 |  |  |  |  | 0.005 | 293 | [7 empty] | H2O | FALSE | dodecyl ammonium chloride (C12) | 6.188 | [5 empty] | 3.85 | [47 empty] | Malvern Nano-ZS |  | https://doi.org/10.1021/la802246g
PTE-BS | 269000 | 192142.8571 | 1.4 |  |  | 0 | 0 | 1 | 0 | 0 |  |  |  |  | 0.005 | 293 | [7 empty] | H2O | FALSE | dodecyl ammonium chloride (C12) | 12.376 | [5 empty] | 2.35 | [47 empty] | Malvern Nano-ZS |  | https://doi.org/10.1021/la802246g
4BCMU | None |  |  |  | 2400 | 0 | 0 | 1 | 0 | 0 |  |  |  | 90 45 | 0.0004 | 298 | [7 empty] | Tol | FALSE | [7 empty] | 93.75 | [44 empty] | not reported |  |  | critical concentration=~5 X 10-4 glcm3 | P in another study: 2.5-3 | https://doi.org/10.1063/1.448774
4BCMU | None |  |  |  | 2400 | 0 | 0 | 1 | 0 | 0 |  |  |  | 90 45 | 0.0017 | 298 | [7 empty] | Tol | FALSE | [7 empty] | 89.4231 | [44 empty] | not reported |  |  | critical concentration=~5 X 10-4 glcm4 | P in another study: 2.5-3 | https://doi.org/10.1063/1.448774
4BCMU | None |  |  |  | 2400 | 0 | 0 | 1 | 0 | 0 |  |  |  | 90 45 | 0.0035 | 298 | [7 empty] | Tol | FALSE | [7 empty] | 111.0577 | [44 empty] | not reported |  |  | critical concentration=~5 X 10-4 glcm5 | P in another study: 2.5-3 | https://doi.org/10.1063/1.448774
4BCMU | None |  |  |  | 2400 | 0 | 0 | 1 | 0 | 0 |  |  |  | 90 45 | 0.008 | 298 | [7 empty] | Tol | FALSE | [7 empty] | 109.6154 | [44 empty] | not reported |  |  | critical concentration=~5 X 10-4 glcm6 | P in another study: 2.5-3 | https://doi.org/10.1063/1.448774
4BCMU | None |  |  |  | 2400 | 0 | 0 | 1 | 0 | 0 |  |  |  | 90 45 | 0.0283 | 298 | [7 empty] | Tol | FALSE | [7 empty] | 250.96155 | [44 empty] | not reported |  |  | critical concentration=~5 X 10-4 glcm7 | P in another study: 2.5-3 | https://doi.org/10.1063/1.448774
4BCMU | None |  |  |  | 2400 | 0 | 0 | 1 | 0 | 0 |  |  |  | 90 45 | 0.0784 | 298 | [7 empty] | Tol | FALSE | [7 empty] | 341.8269 | [44 empty] | not reported |  |  | critical concentration=~5 X 10-4 glcm8 | P in another study: 2.5-3 | https://doi.org/10.1063/1.448774
4BCMU | None |  |  |  | 2400 | 0 | 0 | 1 | 0 | 0 |  |  |  | 90 45 | 0.0906 | 298 | [7 empty] | Tol | FALSE | [7 empty] | 275.48075 | [44 empty] | not reported |  |  | critical concentration=~5 X 10-4 glcm9 | P in another study: 2.5-3 | https://doi.org/10.1063/1.448774
4BCMU | None |  |  |  | 2400 | 0 | 0 | 1 | 0 | 0 |  |  |  | 90 45 | 0.001 | 297 | [7 empty] | Tol | FALSE | [7 empty] | 108.01 | [44 empty] | not reported |  |  | critical concentration=~5 X 10-4 glcm10 | P in another study: 2.5-3 | https://doi.org/10.1063/1.448774
4BCMU | None |  |  |  | 2400 | 0 | 0 | 1 | 0 | 0 |  |  |  | 90 45 | 0.001 | 310 | [7 empty] | Tol | FALSE | [7 empty] | 114.065 | [44 empty] | not reported |  |  | critical concentration=~5 X 10-4 glcm11 | P in another study: 2.5-3 | https://doi.org/10.1063/1.448774
4BCMU | None |  |  |  | 2400 | 0 | 0 | 1 | 0 | 0 |  |  |  | 90 45 | 0.001 | 323 | [7 empty] | Tol | FALSE | [7 empty] | 111.915 | [44 empty] | not reported |  |  | critical concentration=~5 X 10-4 glcm12 | P in another study: 2.5-3 | https://doi.org/10.1063/1.448774
4BCMU | None |  |  |  | 2400 | 0 | 0 | 1 | 0 | 0 |  |  |  | 90 45 | 1 | 346 | [7 empty] | Tol | FALSE | [7 empty] | 20.9 | [44 empty] | not reported |  |  | critical concentration=~5 X 10-4 glcm13 | P in another study: 2.5-3 | https://doi.org/10.1063/1.448774
DPP-T | 133010 | 47000 | 2.83 |  |  | 1 | 0 | 0 | 0 | [5 empty] | 5 | 298 | [7 empty] | CB | TRUE | [7 empty] | None | [22 empty] | 9 |  | 21.6 | [6 empty] | 1.3 | [14 empty] | flexible cylinder |  |  | https://doi.org/10.1002/aelm.201800899
P3HT | 18400 | 16880.73394 | 1.09 |  |  | 1 | 0 | 0 | 0 | 0 |  |  |  |  | 2 | 298 | [6 empty] | overnight | DCB | TRUE | [16 empty] | 5.28 | [13 empty] | 4.005 |  | 20.1 | [6 empty] | 1.35 | [13 empty] | in model sheet |  |  |  | https://doi.org/10.1039/C8CP07520D
P3HT | 18400 | 16880.73394 | 1.09 |  |  | 1 | 0 | 0 | 0 | 0 |  |  |  |  | 2 | 325 | [6 empty] | overnight | DCB | TRUE | [16 empty] | 5.08 | [13 empty] | 3.935 |  | 19.13 | [6 empty] | 1.38 | [13 empty] | in model sheet |  |  |  | https://doi.org/10.1039/C8CP07520D
P3HT | 18400 | 16880.73394 | 1.09 |  |  | 1 | 0 | 0 | 0 | 0 |  |  |  |  | 2 | 338 | [6 empty] | overnight | DCB | TRUE | [16 empty] | 4.65 | [13 empty] | 2.95 |  | 20.87 | [6 empty] | 1.29 | [13 empty] | in model sheet |  |  |  | https://doi.org/10.1039/C8CP07520D
P3HT | 18400 | 16880.73394 | 1.09 |  |  | 1 | 0 | 0 | 0 | 0 |  |  |  |  | 2 | 350 | [6 empty] | overnight | DCB | TRUE | [16 empty] | 5.01 | [13 empty] | 3.53 |  | 20.46 | [6 empty] | 1.31 | [13 empty] | in model sheet |  |  |  | https://doi.org/10.1039/C8CP07520D
P3(4MP)T | 33000 | 29203.53982 | 1.13 |  |  | 1 | 0 | 0 | 0 | 0 |  |  |  |  | 2 | 298 | [6 empty] | overnight | DCB | TRUE | [16 empty] | 6.09 | [13 empty] | 2.57 |  | 38.42 | [6 empty] | 1.28 | [13 empty] | in model sheet |  |  |  | https://doi.org/10.1039/C8CP07520D
P3(4MP)T | 33000 | 29203.53982 | 1.13 |  |  | 1 | 0 | 0 | 0 | 0 |  |  |  |  | 2 | 325 | [6 empty] | overnight | DCB | TRUE | [16 empty] | 6 | [13 empty] | 2.56 |  | 37.46 | [6 empty] | 1.28 | [13 empty] | in model sheet |  |  |  | https://doi.org/10.1039/C8CP07520D
P3(4MP)T | 33000 | 29203.53982 | 1.13 |  |  | 1 | 0 | 0 | 0 | 0 |  |  |  |  | 2 | 338 | [6 empty] | overnight | DCB | TRUE | [16 empty] | 5.95 | [13 empty] | 2.32 |  | 39.8 | [6 empty] | 1.24 | [13 empty] | in model sheet |  |  |  | https://doi.org/10.1039/C8CP07520D
P3(4MP)T | 33000 | 29203.53982 | 1.13 |  |  | 1 | 0 | 0 | 0 | 0 |  |  |  |  | 2 | 350 | [6 empty] | overnight | DCB | TRUE | [16 empty] | 6.14 | [13 empty] | 2.745 |  | 37.1 | [6 empty] | 1.33 | [13 empty] | in model sheet |  |  |  | https://doi.org/10.1039/C8CP07520D
P3BT | 49000 | 32666.66667 | 1.5 |  |  | 1 | 0 | 0 | 0 | 0 |  |  |  |  | 1 | 298 | [7 empty] | NB | TRUE | [30 empty] | 2.55 | [22 empty] | WLC |  |  |  | https://doi.org/10.1103/PhysRevLett.62.55
P3DDT | 24000 | 13872.83237 | 1.73 |  |  | 0 | 0 | 1 | 0 | 0 |  |  |  | None | 5 | 298 | [7 empty] | oDCB | FALSE | [7 empty] | 3.6 | 1 | None | None | [41 empty] | None |  |  |  |  | https://doi.org/10.1021/jp402039g
PQT12 | 17200 | 12647.05882 | 1.36 |  |  | 0 | 0 | 1 | 0 | 0 |  |  |  | None | 5 | 298 | [7 empty] | oDCB | FALSE | [7 empty] | 4.5 | 1 | None | None | [41 empty] | None |  |  |  |  | https://doi.org/10.1021/jp402039g
PQT12 | 44000 | 15492.95775 | 2.84 |  |  | 0 | 0 | 1 | 0 | 0 |  |  |  | None | 5 | 298 | [7 empty] | oDCB | FALSE | [7 empty] | 39 | 1 | 5.7 | 0.1 | [41 empty] | None |  |  |  |  | https://doi.org/10.1021/jp402039g
pBTTT12 | 24900 | 10732.75862 | 2.32 |  |  | 0 | 0 | 1 | 0 | 0 |  |  |  | None | 5 | 298 | [7 empty] | oDCB | FALSE | [7 empty] | 69 | 1 | 7.1 | 0.07 | [41 empty] | None |  |  |  |  | https://doi.org/10.1021/jp402039g
pBTTT12 | 34200 | 15405.40541 | 2.22 |  |  | 0 | 0 | 1 | 0 | 0 |  |  |  | None | 5 | 298 | [7 empty] | oDCB | FALSE | [7 empty] | 87.7 | 1 | 9 | 0.09 | [41 empty] | None |  |  |  |  | https://doi.org/10.1021/jp402039g
P3HT | 87000 | 27029 | 3.21876503 | 98.5 |  | 0 | 0 | 1 | 0 | 0 |  |  |  |  | 0.4307154 | 298 |  |  |  | 0 | 298 |  |  | pXyl | FALSE | [7 empty] | 147 | 0.71 | 8 | 1 | [41 empty] | None |  |  | .05wt | P3HT solution was dissolved in solvent and placed at elevated temperature 80 °C for complete dissolution. After cooling to room temperature, the solutions were standing in dark and vibrationless environment over 2 days at room temperature to obtain homogeneous samples. | https://doi.org/10.1021/la903381f
P3HT | 87000 | 27029 | 3.21876503 | 98.5 |  | 0 | 0 | 1 | 0 | 0 |  |  |  |  | 0.4307154 | 298 |  |  |  | 4 | 298 |  |  | pXyl | FALSE | [7 empty] | 92 | 1 | 8 | 0.176 | [41 empty] | None |  |  | .05wt |  | https://doi.org/10.1021/la903381f
PQT-12 | 21000 |  |  |  |  | 0 | 0 | 1 | 0 | 0 |  |  |  |  | 0.1 | 293 | [7 empty] | THF | FALSE | [7 empty] | 121.01 | 1 | 9.19 | 0.17 | [46 empty] | https://doi.org/10.1039/C3RA40719E
PQT-12 | 21000 |  |  |  |  | 0 | 0 | 1 | 0 | 0 |  |  |  |  | 0.1 | 293 | [7 empty] | Tol | FALSE | [7 empty] | 94.51 | 1 | 7.87 | 0.28 | [46 empty] | https://doi.org/10.1039/C3RA40719E
PQT-12 | 21000 |  |  |  |  | 0 | 0 | 1 | 0 | 0 |  |  |  |  | 0.1 | 293 | [7 empty] | CB | FALSE | [7 empty] | 156.05 | 1 | 16.17 | 0.58 | [46 empty] | https://doi.org/10.1039/C3RA40719E
PQT-12 | 21000 |  |  |  |  | 0 | 0 | 1 | 0 | 0 |  |  |  |  | 0.1 | 293 | [7 empty] | CF | FALSE | [7 empty] | 91.87 | 1 | 5.22 | 0.88 | [46 empty] | https://doi.org/10.1039/C3RA40719E
PQT-12 | 21000 |  |  |  |  | 0 | 0 | 1 | 0 | 0 |  |  |  |  | 0.1 | 274 | [7 empty] | CB | FALSE | [7 empty] | 122.57 | 1 | 12.1 | 0.54 | [46 empty] | https://doi.org/10.1039/C3RA40719E
PQT-12 | 21000 |  |  |  |  | 0 | 0 | 1 | 0 | 0 |  |  |  |  | 0.1 | 333 | [7 empty] | CB | FALSE | [7 empty] | 26.8 | 1 | [48 empty] | https://doi.org/10.1039/C3RA40719E
P6DPF | 62113 | 34700 | 1.79 |  |  | 0 | 0 | 1 | 0 | 0 |  |  |  |  | 0.5 | 298 | [7 empty] | Tol | FALSE | [7 empty] | 4.69 | 1 | [48 empty] | https://doi.org/10.1021/acs.chemmater.3c03055
P7DPF | 58660 | 41900 | 1.4 |  |  | 0 | 0 | 1 | 0 | 0 |  |  |  |  | 0.5 | 298 | [7 empty] | Tol | FALSE | [7 empty] | 38.82 | 1 | 7.29 | 0.09 | [46 empty] | https://doi.org/10.1021/acs.chemmater.3c03055
P8DPF | 103806 | 65700 | 1.58 |  |  | 0 | 0 | 1 | 0 | 0 |  |  |  |  | 0.5 | 298 | [7 empty] | Tol | FALSE | [7 empty] | 53.21 | 1 | [48 empty] | https://doi.org/10.1021/acs.chemmater.3c03055
P9DPF | 53868 | 26800 | 2.01 |  |  | 0 | 0 | 1 | 0 | 0 |  |  |  |  | 0.5 | 298 | [7 empty] | Tol | FALSE | [7 empty] | 6.04 | 1 | 0.39 | 0.13 | [46 empty] | https://doi.org/10.1021/acs.chemmater.3c03055
PM7-D2 | 80300 | 39000 | 2.1 |  |  | 0 | 1 | 0 | 0 | 0 |  |  |  |  | 20 | 298 | [7 empty] | CN | FALSE | [30 empty] | 3.8 | 1.6 | 124 | [6 empty] | 0.678 |  |  | 58.2 | None | [9 empty] | flexible cylinder |  | PM7 D2 backbone 26.26 2.32 2.71 - - PM7 D2 sidechain 16.05 2.11 5.49 Dispersion Polarity Hydrogen respectively |  | https://doi.org/10.1021/acs.chemmater.3c03055
PM7-D2 | 80300 | 39000 | 2.1 |  |  | 0 | 1 | 0 | 0 | 0 |  |  |  |  | 20 | 298 | [7 empty] | CB | FALSE | [30 empty] | 18.6 | 5.5 | 124 | [6 empty] | 0.678 |  |  | 58.2 | None | [9 empty] | flexible cylinder |  |  |  | https://doi.org/10.1021/acs.chemmater.3c03055
PM7-D2 | 80300 | 39000 | 2.1 |  |  | 0 | 1 | 0 | 0 | 0 |  |  |  |  | 20 | 298 | [7 empty] | Tol | FALSE | [30 empty] | >>R cylinder |  | 124 | [6 empty] | 0.678 | 0.003 |  | 58.2 | 1 | [9 empty] | flexible cylinder |  |  |  | https://doi.org/10.1021/acs.chemmater.3c03055
PM7-D2 | 80300 | 39000 | 2.1 |  |  | 0 | 1 | 0 | 0 | 0 |  |  |  |  | 20 | 298 | [7 empty] | 20:80 vol% Tol-AN | FALSE | [30 empty] | >>R cylinder |  | 124 | [6 empty] | 0.678 |  |  | 58.2 | None | [9 empty] | flexible cylinder |  |  |  | https://doi.org/10.1021/acs.chemmater.3c03055
P3HT | 24000 | 16000 | 1.5 |  |  | 0 | 0 | 1 | 1 | 0 |  |  |  | 20 | 1 | 293 | 0.33 | 298 | [5 empty] | THF | FALSE | [7 empty] | 74.8 | 1 | 4 | 0.08 | [5 empty] | 78.7 | [35 empty] | CONTIN |  |  |  |  | https://doi.org/10.1021/ma102168a
P3HT | 24000 | 16000 | 1.5 |  |  | 0 | 0 | 1 | 1 | 0 |  |  |  | 20 | 1 | 303 | 0.33 | 298 | [5 empty] | THF | FALSE | [7 empty] | 80.8 | 1 | 4 | 0.08 | [5 empty] | 88.8 | [35 empty] | CONTIN |  |  |  |  | https://doi.org/10.1021/ma102168a
P3HT | 24000 | 16000 | 1.5 |  |  | 0 | 0 | 1 | 1 | 0 |  |  |  | 20 | 1 | 313 | 0.33 | 298 | [5 empty] | THF | FALSE | [7 empty] | 85.4 | 1 | 4 | 0.08 | [5 empty] | 87.8 | [35 empty] | CONTIN |  |  |  |  | https://doi.org/10.1021/ma102168a
P3HT | 24000 | 16000 | 1.5 |  |  | 0 | 0 | 1 | 1 | 0 |  |  |  | 20 | 1 | 323 | 0.33 | 298 | [5 empty] | THF | FALSE | [7 empty] | 87 | 1 | 4 | 0.08 | [5 empty] | 91.7 | [35 empty] | CONTIN |  |  |  |  | https://doi.org/10.1021/ma102168a
P3HT | 24000 | 16000 | 1.5 |  |  | 0 | 0 | 1 | 1 | 0 |  |  |  | 20 | 1 | 328 | 0.33 | 298 | [5 empty] | THF | FALSE | [7 empty] | 89.4 | 1 | 4 | 0.08 | [5 empty] | 91.7 | [35 empty] | CONTIN |  |  |  |  | https://doi.org/10.1021/ma102168a
P3HT | 87000 |  |  | 98.5 |  | 0 | 0 | 1 | 0 | 0 |  |  |  | 90 | 0.4 | 298 | 168 | 298 | [5 empty] | CB | FALSE | [7 empty] | 89 | 0.25 | 4.54 | 1 | [46 empty] | https://doi.org/10.1016/j.colsurfa.2011.03.003
P3HT | 87000 |  |  | 98.5 |  | 0 | 0 | 1 | 0 | 0 |  |  |  | 90 | 0.4 | 298 | 168 | 298 | [5 empty] | CF | FALSE | [7 empty] | 112 | 0.1 | 4.06 | 1 | [46 empty] | https://doi.org/10.1016/j.colsurfa.2011.03.003
P3HT | 87000 |  |  | 98.5 |  | 0 | 0 | 1 | 0 | 0 |  |  |  | 90 | 0.4 | 298 | 168 | 298 | [5 empty] | Tol | FALSE | [7 empty] | 215.21 | 1 | 14.24 | 0.2 | [46 empty] | https://doi.org/10.1016/j.colsurfa.2011.03.003
P3HT | 87000 |  |  | 98.5 |  | 0 | 0 | 1 | 0 | 0 |  |  |  | 90 | 0.4 | 298 | 168 | 298 | [5 empty] | Xyl | FALSE | [7 empty] | 103.76 | 1 | 7.25 | 0.23 | [46 empty] | https://doi.org/10.1016/j.colsurfa.2011.03.003
P3HT | 87000 |  |  | 98.5 |  | 0 | 0 | 1 | 0 | 0 |  |  |  | 90 | 0.4 | 298 | 168 | 298 | 3 |  | 318 |  |  | Tol | FALSE | [7 empty] | 97.85 | 1 | 18.92 | 0.42 | [46 empty] | https://doi.org/10.1016/j.colsurfa.2011.03.003
P3HT | 68000 |  |  | 98.5 |  | 0 | 0 | 1 | 0 | 0 |  |  |  |  | 10 | 298 | [5 empty] | 298 | 12 | CB | FALSE | [7 empty] | 6.5 | 1 | 170 | 0.18 | [46 empty] | https://doi.org/10.1016/j.orgel.2010.01.017
P3HT | 68000 |  |  | 98.5 |  | 0 | 0 | 1 | 0 | 0 |  |  |  |  | 10 | 298 | [5 empty] | 298 | 12 | CB | FALSE | n-dodecylthiol | 98:2 vol% | [5 empty] | 6.6 | 1 | 134 | 0.43 | [46 empty] | https://doi.org/10.1016/j.orgel.2010.01.017
P3HT | 68000 |  |  | 98.5 |  | 0 | 0 | 1 | 0 | 0 |  |  |  |  | 10 | 298 | [5 empty] | 298 | 12 | CB | FALSE | n-dodecylthiol | 96:4 vol% | [5 empty] | 6.6 | 1 | 75 | 0.35 | [46 empty] | https://doi.org/10.1016/j.orgel.2010.01.017

## Solvent properties
Solvent | dD | dP | dH | Density (g/mL) @ 20 ºC | source
nC12 | 16 | 0 | 0 |  | https://www.chemicalbook.com/ProductList_En.aspx?kwd=p%20xylene
MCH | 16 | 0 | 1
nC9 | 15.7 | 0 | 0
CS2 | 20.5 | 0 | 0.6
pXyl | 17.8 | 1 | 3.1 | 0.861
mXyl | 17.8 | 1 | 3.1 | 0.868
oXyl | 17.8 | 1 | 3.1 | 0.897
Styr | 18.6 | 1 | 4.1 | 0.979 (styrene-d8)
Tol | 18 | 1.4 | 2 | 0.885
CF | 17.8 | 3.1 | 5.7 | 1.4788
TCB | 20.2 | 4.2 | 3.2
CB | 19 | 4.3 | 2
pDCB | 19.7 | 5.6 | 2.7
THF | 16.8 | 5.7 | 8 | 0.8833
oDCB | 18.3 | 7.7 | 2.8 | 1.341 (oDCB-d4)
MBZ | 18.9 | 8.2 | 4.7
EtOH | 15.8 | 8.8 | 19.4
MeOH | 14.7 | 12.3 | 22.3
H2O | 15.5 | 16 | 42.3 | 0.998
DMSO | 18.4 | 16.4 | 10.2
BrN | 20.6 | 3.1 | 4.1
DMF | 17.4 | 13.7 | 11.3
DCE | 18 | 7.4 | 4.1
TCE | 18.8 | 5.1 | 5.3
isoC8 | 14.1 | 0 | 0
nC6 | 14.9 | 0 | 0 | 0.659

## solvents_addtives_short_form
Full name | Short form | Old short form | Canonical SMILES | dD | dP | dH | Density (g/ml) at 20 °C | Deuterated solvent | Solvent/Additive | polarity index
water | H2O |  |  | 15.5 | 16 | 42.3
Toluen | Tol |  |  | 18 | 1.4 | 2
chlorobenzene | CB |  |  | 19 | 4.3 | 2 |  |  | Solvent
Choloroform | CF |  |  | 17.8 | 3.1 | 5.7 |  |  | Solvent
carbon disulfide | CS2 |  |  | 20.5 | 0 | 0.6 |  |  | Solvent
1,4-Dichlorobenzene | pDCB | DCB |  | 19.7 | 5.6 | 2.7 |  |  | Solvent
Dimethyl sulfoxide | DMSO |  |  | 18.4 | 16.4 | 10.2 |  |  | Solvent
dodecane | nC12 | DODC |  | 16 | 0 | 0 | 0.864 | TRUE | Solvent
decane | nC10 |  |  | 15.7 | 0 | 0 |  |  | Solvent
nonane | nC9 |  |  | 15.7 | 0 | 0 |  |  | Solvent
dodecyltrimethylammonium bromide | DTABr | DTA | CCCCCCCCCCCC[N+](C)(C)C.[Br-] | NA | NA | NA |  |  | additive
ethanol | EtOH |  |  | 15.8 | 8.8 | 19.4 |  |  | Solvent
Methanol | MeOH |  |  | 14.7 | 12.3 | 22.3 |  |  | Solvent
Methylcyclohexane | MCH |  |  | 16 | 0 | 1 |  |  | Solvent
methyl viologen | MV2+ |  | C[N+]1=CC=C(C2=CC=[N+](C)C=C2)C=C1 | 19.3 | 6.1 | 4.4 |  |  | additive
m-xylene | mXyl | mXYLN |  | 17.4 | 1 | 3.1 | 0.868 |  | Solvent
1,2-Dichlorobenzene | oDCB |  |  | 19.2 | 6.3 | 3.3 | 1.341 | TRUE | Solvent
o-xylene | oXyl | oXYLN |  | 17.8 | 1 | 3.1 | 0.897 |  | Solvent
p-xylene | pXyl | pXYLN |  | 17.6 | 1 | 3.1 | 0.861 |  | Solvent
Sodium dodecylbenzene sulfonate | SDBS |  | O=S(C1=CC=CC=C1CCCCCCCCCCCC)([O-])=O.[Na+] | 17.5 | 8 | 10 |  |  | additive
1,2,4-Trichlorobenzene | TCB |  |  | 20.2 | 4.2 | 3.2 |  |  | Solvent
Tetrahydrofuran | THF |  |  | 16.8 | 5.7 | 8 | 0.985 | TRUE | Solvent
methyl benzoate | MBZ |  |  | 18.9 | 8.2 | 4.7 |  |  | Solvent
camphor sulfonic acid | CSA |  | O=C(CC(C(C)1C)CC2)C21CS(=O)(O)=O | 19 | 15.1 | 13.1 |  |  | additive
tetramethylammonium chloride | TMACl |  | C[N+](C)(C)C.[Cl-] | NA | NA | NA |  |  | additive
Styrene | Styr |  |  | 18.6 | 1 | 4.1 | 0.952 | TRUE | Solvent
Sodium chloride | NaCl | Nacl | [Na+][Cl-] | NA | NA | NA |  |  | additive
1-Bromonaphthalene | BrN |  |  | 20.6 | 3.1 | 4.1 |  |  | Solvent
1,2-dichloroethane | DCE |  |  | 18 | 7.4 | 4.1 |  |  | Solvent
1,1,2,2-tetrachloroethane | TCE |  |  | 18.8 | 5.1 | 5.3 |  |  | Solvent
isooctane | isoC8 | ISOCT |  | 14.1 | 0 | 0 |  |  | Solvent
hexane | nC6 | Hxn |  | 14.9 | 0 | 0 | 0.659 |  | Solvent
Formamide | FMM |  |  | 17.2 | 26.2 | 19 |  |  | Solvent
Benzene | B |  |  | 18.4 | 0 | 2 |  |  | Solvent
Cyclohexane | CHxn |  |  | 16.8 | 0 | 0.2 | 0.893 | TRUE | Solvent
Bromobenzene | BB |  |  | 20.5 | 5.5 | 4.1 | 1.539 | TRUE | Solvent
nitrobenzene | NB |  |  | 20 | 8.6 | 4.1 |  |  | Solvent
1-chloronaphthalene | CN |  |  | 19.9 | 4.9 | 2.5 |  |  | Solvent
Dimethylformamide | DMF |  |  | 17.4 | 13.7 | 11.3
anisole | AN |  |  | 17.8 | 4.1 | 6.7 |  |  | Solvent
LiCl | LiCl |  |  | NA | NA | NA |  |  | additive
octyl ammonium chloride (C8) | 8AC |  | [NH3+]CCCCCCCC | 16 | 3.2 | 5.4 |  |  | additive
nonyl ammonium chloride (C9) | 9AC |  | [NH3+]CCCCCCCCC | 16.1 | 3 | 5.1 |  |  | additive
decyl ammonium chloride (C10) | 10AC |  | [NH3+]CCCCCCCCCC | 16.1 | 2.9 | 5.3 |  |  | additive
dodecyl ammonium chloride (C12) | 12AC |  | [NH3+]CCCCCCCCCCCC | 16.1 | 2.4 | 4 |  |  | additive

## NA Data
name | Mw (g/mol) | Mn (g/mol) | PDI | Regioregularity R% | DP | Mixure | Second Part Mw | SANS | SAXS/GWAXS | DLS | SLS | DDLS | SEC (GPC) | Dark/light | DLS Angle (deg) | Concentration (mg/ml) | Temperature SANS/SLS/DLS/SEC (K) | Aging time (hour) | To Aging Temperature (K) | Stirring time (min) | Sonication time (min) | Sonication/Stirring Temperature (K) | storage temperature (K) | Storage time (hour) | Solvent(s) | Deuterated solvent | Solid additive | Solid additive quantity (mg/ml) | Solvent solubility parameter (Hansen) | Polymer solubility parameter | Polymer solubility parameter 𝛿d [MPa1/2] | Polymer solubility parameter 𝛿p [MPa1/2] | Polymer solubility parameter 𝛿h [MPa1/2] | Rh1 (nm) | I1 (Normalized 1-0) | Rh2 (nm) | I2 (Normalized 1-0) | Rh3 (nm) | I3 (Normalized 1-0) | Rh4 (nm) | I4 (Normalized 1-0) | Rh deviation (nm) ± | Rg1 (nm) | Rg2 (nm) | Rg 1deviation (nm) ± | Rcs,g (crossectional radius) (nm) | Rcs,g (crossectional radius) (nm) ± | Rt,g (radius of gyration) (nm) | Ree (chain end-to-end distance) (nm) | Ree deviation (nm) ± | A2 (mol dm3/g^2) | df | α1 | q1 range (A-1) | α2 | q2 range (A-1) | α3 | q3 range (A-1) | Lp (nm) | Lp deviation (nm) ± | Lc (nm) | Lc deviation (nm) ± | ξs (characteristic length scale) (nm) | ξs deviation (nm) ± | ξd (mesh size of the dynamic network) (nm) | ξd deviation (nm) ± | R disk (nm) | R cylinder (nm) | R deviation (nm) ± | R core cylinder (nm) | L cylinder (nm) | L deviation (nm) ± | t (thinkness) (nm) | t (thinkness) (nm) ± | A parallelepiped (thickness)(nm) | A deviation (nm) ± | B parallelepiped (width)(nm) | B deviation (nm) ± | C parallelepiped (length)(nm) | C deviation (nm) ± | Light scattering model | SANS model | Expected Conformation | Additional notes 1 | Additional notes 2 | Doi | Ref only (put True/False)
PTVT-T | None | None | None | None | 0 | None | 1 | 0 | 0 | 0 | 5 | None |  |  |  | CF-d |  | None |  | None |  |  | None | [10 empty] | 12 |  | None | [5 empty] | 12.8 | [9 empty] | None |  | https://doi.org/10.1002/agt2.289
MEH-PPV | 400000 | 88888.89 | 4.5 | None | 0 | None | 1 | 0 | 0 | 0 | 1wt% | 298 | None | None |  | toluene | None |  | None |  |  | Inside Curve | TRUE | TRUE | [8 empty] | None |  | None | [5 empty] | None | [9 empty] | None | No Rh & Rg and Lp | https://doi.org/10.1021/la049083d | TRUE
MEH-PPV | 400000 | 88888.89 | 4.5 | None | 0 | None | 1 | 0 | 0 | 0 | 1wt% | 298 | 48 | 269 |  | toluene | None |  | None |  |  | Inside Curve | TRUE | TRUE | [8 empty] | None |  | None | [5 empty] | None | [9 empty] | None |  | https://doi.org/10.1021/la049083d | TRUE
MEH-PPV | 400000 | 88888.89 | 4.5 | None | 0 | None | 1 | 0 | 0 | 0 | 1wt% | 298 | 48 | 269 |  | toluene | [6 empty] | TRUE | TRUE | [28 empty] | https://doi.org/10.1021/la049083d | TRUE
MEH-PPV | 400000 | 88888.89 | 4.5 | None | 0 | None | 1 | 0 | 0 | 0 | 1wt% | 328 | 48 | 269 |  | toluene | [6 empty] | TRUE | TRUE | [28 empty] | https://doi.org/10.1021/la049083d | TRUE
MEH-PPV | 400000 | 88888.89 | 4.5 | None | 0 | None | 1 | 0 | 0 | 0 | 1wt% | 343 | 48 | 269 |  | toluene | [6 empty] | TRUE | TRUE | [28 empty] | https://doi.org/10.1021/la049083d | TRUE
MEH-PPV | 400000 | 88888.89 | 4.5 | None | 0 | None | 1 | 0 | 0 | 0 | 1wt% | 358 | 48 | 269 |  | toluene | [6 empty] | TRUE | TRUE | [28 empty] | https://doi.org/10.1021/la049083d | TRUE
PPFOH-L | 16640 | 10400 | 1.6 | 29 | 0 | None | 0 | 1 | 0 | 0 | [5 empty] | Toluene | Inside Curve |  | Inside Curve |  |  | None | [10 empty] | None |  | None | [5 empty] | None | [9 empty] | None | The figures for Rh have low quality! Concentration related to each rh | https://doi.org/10.1039/C2PY20618H |  |  |  | Drived in sheet 1
PPFOH-H | 47671 | 24700 | 1.93 | 70 | 0 | None | 0 | 1 | 0 | 0 | [5 empty] | Toluene | Inside Curve |  | Inside Curve |  |  | None | [10 empty] | None |  | None | [5 empty] | None | [9 empty] | None | The figures for Rh have low quality! | https://doi.org/10.1039/C2PY20618H |  |  |  | Drived in sheet 2
PPFO8 | 112104 | 69200 | 1.62 | 140 | 0 | None | 0 | 1 | 0 | 0 | [5 empty] | Toluene | Inside Curve |  | Inside Curve |  |  | None | [10 empty] | None |  | None | [5 empty] | None | [9 empty] | None | The figures for Rh have low quality! | https://doi.org/10.1039/C2PY20618H |  |  |  | Drived in sheet 3
PPP | Range but one lp!! |  |  |  | 0 | [10 empty] | chloroform | [16 empty] | 28 | [19 empty] | https://doi.org/10.1021/ma961128x | TRUE
TPPE | [15 empty] | chloroform | [16 empty] | 19 | [20 empty] | TRUE
DP6-PPV | 448000 | 344615.4 | 1.3 |  |  |  | 1 | 1 | 0 | 0 | 0.67 | 298 |  |  |  | CF |  | None | None | None | None | None | None |  |  | 2.71 | .01-0.022 | [24 empty] | Concentration is converted from .1 wt to mg/ml | https://doi.org/10.1021/la0612769
DP6-PPV | 448000 | 344615.4 | 1.3 |  |  |  | 1 | 1 | 0 | 0 | 3.37 | 298 |  |  |  | CF |  | none | none | none | none | none | none |  |  | 2.65 | .01-0.029 | [24 empty] | .5 wt | https://doi.org/10.1021/la0612769
DP6-PPV | 448000 | 344615.4 | 1.3 |  |  |  | 1 | 1 | 0 | 0 | 0.67 | 298 |  |  |  | Toluene |  | None | None | None | None | None | None |  |  | 2.2 | .02-.1 | [24 empty] | Concentration is converted from .1 wt to mg/ml | https://doi.org/10.1021/la0612769
DP6-PPV | 448000 | 344615.4 | 1.3 |  |  |  | 1 | 1 | 0 | 0 | 3.37 | 298 |  |  |  | Toluene |  | none | none | none | none | none | none |  |  | 2.4 | .02-.1 | [24 empty] | .5 wt | https://doi.org/10.1021/la0612769
PFSI | 1000000 | 166666.7 | 6 |  |  |  | 1 | 0 | 0 | 0 | range | 298 |  |  |  | 50:50 vol% water-ethanol |  |  |  | None |  |  |  | None | None |  |  | range | [22 empty] | Odijk–Skolnick–Fixman | q range is not determined exactly | 10.1002/polb.20182
PPE |  |  | 2 | 82 |  |  | 1 | 0 | 0 | 0 | range | range |  |  |  | toluene |  |  |  | None |  |  |  | None | None |  |  | range | [23 empty] | q range is not determined exactly | 10.1002/polb.20182
F4BDOPV-2T-120 | None | None | None | None | None | None | 1 | 0 | 0 | 0 |  | 3 |  |  |  | o-DCB |  |  |  |  | None | None | None | None | 41.6 | [25 empty] | low-q Guinier regime |  | https://doi.org/10.1016/j.giant.2021.100064
F4BDOPV-2T-318 | None | None | None | None | None | None | 1 | 0 | 0 | 0 |  | 3 |  |  |  | o-DCB |  |  |  |  | None | None | None | None | 50.1 | [25 empty] | low-q Guinier regime |  | https://doi.org/10.1016/j.giant.2021.100064
F4BDOPV-2T-516 | None | None | None | None | None | None | 1 | 0 | 0 | 0 |  | 3 |  |  |  | o-DCB |  |  |  |  | None | None | None | None | 57.2 | [25 empty] | low-q Guinier regime |  | https://doi.org/10.1016/j.giant.2021.100064
MEH-PPV | 432000 | 216000 | 2 |  |  |  | 1 | 0 | 0 | 0 | 0.1 | 298 |  |  |  | CF | none |  | none | [33 empty] | DOI: 10.1103/PhysRevE.72.031802
MEH-PPV | 432000 | 216000 | 2 |  |  |  | 1 | 0 | 0 | 0 | 0.5 | 298 |  |  |  | CF | [36 empty] | DOI: 10.1103/PhysRevE.72.031802
MEH-PPV | 432000 | 216000 | 2 |  |  |  | 1 | 0 | 0 | 0 | 1 | 298 |  |  |  | CF | [36 empty] | DOI: 10.1103/PhysRevE.72.031802
MEH-PPV | 432000 | 216000 | 2 |  |  |  | 1 | 0 | 0 | 0 | 0.1 | 298 |  |  |  | Tol | [8 empty] | 1.33 | .04-.25 | [26 empty] | DOI: 10.1103/PhysRevE.72.031802
MEH-PPV | 432000 | 216000 | 2 |  |  |  | 1 | 0 | 0 | 0 | 0.5 | 298 |  |  |  | Tol | [8 empty] | 1.6 | .04-.26 | [26 empty] | DOI: 10.1103/PhysRevE.72.031802
MEH-PPV | 432000 | 216000 | 2 |  |  |  | 1 | 0 | 0 | 0 | 1 | 298 |  |  |  | Tol | [8 empty] | 1.54 | .04-.27 | [26 empty] | DOI: 10.1103/PhysRevE.72.031802
PS–OPE–PS | 7169.76 | 6128 | 1.17 |  |  |  | 1 | 0 | 0 | 0 | 0 |  | 26 | 296 |  |  |  |  | Tol | TRUE | [11 empty] | 1.2 | [43 empty] | https://doi.org/10.1002/pola.21041
PS–OPE–PS | 7169.76 | 6128 | 1.17 |  |  |  | 1 | 0 | 0 | 0 | 0 |  | 26 | 296 |  |  |  |  | 70:30 vol% Tol-MtOH | TRUE | [11 empty] | 1.35 | [43 empty] | https://doi.org/10.1002/pola.21041
PS–OPE–PS | 7169.76 | 6128 | 1.17 |  |  |  | 1 | 0 | 0 | 0 | 0 |  | 26 | 296 |  |  |  |  | TCE | TRUE | [11 empty] | 0.89 | [43 empty] | https://doi.org/10.1002/pola.21041
PS–OPE–PS | 7169.76 | 6128 | 1.17 |  |  |  | 1 | 0 | 0 | 0 | 0 |  | 26 | 296 |  |  |  |  | 70:30 vol% TCE-MtOH | TRUE | [11 empty] | 1.43 | [43 empty] | https://doi.org/10.1002/pola.21041
PS–OPE–PS | 7169.76 | 6128 | 1.17 |  |  |  | 1 | 0 | 0 | 0 | 0 |  | 26 | 296 |  |  |  |  | 60:40 vol% TCE-MtOH | TRUE | [11 empty] | 1.76 | [43 empty] | https://doi.org/10.1002/pola.21041
PSSNa | 170000 | 141666.6667 | 1.2 |  |  |  |  | 1 | 0 | 0 | 0 | 0 | 0 |  | 1.04 | 298 | [5 empty] | H2O | TRUE | NaBr | [29 empty] | 3.22 | [22 empty] | single finite worm-like |  |  | https://doi.org/10.1016/S0921-4526(96)00965-9
PSSNa | 170000 | 141666.6667 | 1.2 |  |  |  |  | 1 | 0 | 0 | 0 | 0 | 0 |  | 3.38 | 298 | [5 empty] | H2O | TRUE | [30 empty] | 2.18 | [22 empty] | single finite worm-like |  |  | https://doi.org/10.1016/S0921-4526(96)00965-9
PSSNa | 170000 | 141666.6667 | 1.2 |  |  |  |  | 1 | 0 | 0 | 0 | 0 | 0 |  | 6.38 | 298 | [5 empty] | H2O | TRUE | [30 empty] | 1.4 | [22 empty] | single finite worm-like |  |  | https://doi.org/10.1016/S0921-4526(96)00965-9
PSSNa | 170000 | 141666.6667 | 1.2 |  |  |  |  | 1 | 0 | 0 | 0 | 0 | 0 | [8 empty] | H2O | TRUE | [53 empty] | single finite worm-like |  |  | https://doi.org/10.1016/S0921-4526(96)00965-9
PSSNa | 170000 | 141666.6667 | 1.2 |  |  |  |  | 1 | 0 | 0 | 0 | 0 | 0 | [8 empty] | H2O | TRUE | [53 empty] | single finite worm-like |  |  | https://doi.org/10.1016/S0921-4526(96)00965-9
NP(DPP-T)_polysorbate 80 | 24900 | 13700 | 1.8 |  |  |  |  | 1 | 0 | 1 | 0 |  | 0 |  | None | 298 | [5 empty] | H2O | TRUE | [7 empty] | 44.5 | [6 empty] | 28 | [9 empty] | TRUE | None | [27 empty] | sphere |  | sans temp: 37 C DLS temp: 25 C | https://doi.org/10.1021/acsomega.9b03402
NP(DPP2T)_polysorbate 80 | 45200 | 22200 | 2 |  |  |  |  | 1 | 0 | 1 | 0 |  | 0 |  | None | 298 | [5 empty] | H2O | TRUE | [7 empty] | 52 | [6 empty] | 33 | [9 empty] | TRUE | None | [27 empty] | sphere |  |  | https://doi.org/10.1021/acsomega.9b03402
NP(DPP-3T)_polysorbate 80 | 58700 | 20600 | 2.9 |  |  |  |  | 1 | 0 | 1 | 0 |  | 0 |  | None | 298 | [5 empty] | H2O | TRUE | [7 empty] | 39.5 | [6 empty] | 29 | [9 empty] | TRUE | None | [27 empty] | sphere |  |  | https://doi.org/10.1021/acsomega.9b03402
NP(DPP-T)_HA | 24900 | 13700 | 1.8 |  |  |  |  | 1 | 0 | 1 | 0 |  | 0 |  | None | 298 | [5 empty] | H2O | TRUE | [7 empty] | 66.5 | [6 empty] | 35.4 | [9 empty] | TRUE | None | [27 empty] | sphere |  |  | https://doi.org/10.1021/acsomega.9b03402
NP(DPP2T)_HA | 45200 | 22200 | 2 |  |  |  |  | 1 | 0 | 1 | 0 |  | 0 |  | None | 298 | [5 empty] | H2O | TRUE | [7 empty] | 75 | [6 empty] | 35.2 | [9 empty] | TRUE | None | [27 empty] | sphere |  |  | https://doi.org/10.1021/acsomega.9b03402
NP(DPP-3T)_HA | 58700 | 20600 | 2.9 |  |  |  |  | 1 | 0 | 1 | 0 |  | 0 |  | None | 298 | [5 empty] | H2O | TRUE | [7 empty] | 85.5 | [6 empty] | 34.9 | [9 empty] | TRUE | None | [27 empty] | sphere |  |  | https://doi.org/10.1021/acsomega.9b03402
CP1 | 1980 | 1800 | 1.1 |  |  |  |  | 1 | 0 | 0 | 0 | 0 | 0 |  | 20 |  |  |  | 4320 |  |  |  | H2O | TRUE | [37 empty] | Rc: dense core radius |  |  |  | 0.4 | [12 empty] | Cylinder |  | https://doi.org/10.1002/pola.22793
CP2 | 4940 | 3800 | 1.3 |  |  |  |  | 1 | 0 | 0 | 0 | 0 | 0 |  | 20 |  |  |  | 4320 |  |  |  | H2O | TRUE | [37 empty] | Rc: dense core radius |  |  |  | 1 | [12 empty] | Cylinder |  | https://doi.org/10.1002/pola.22793
CP3 | 2470 | 1900 | 1.3 |  |  |  |  | 1 | 0 | 0 | 0 | 0 | 0 |  | 1 | [7 empty] | H2O | TRUE | [37 empty] | Rc: dense core radius |  |  |  | None | [12 empty] | Vesicle |  | https://doi.org/10.1002/pola.22793
IIDC12 | 110170 | 47900 | 2.3 |  | None | 0 |  | 1 |  | 0 | 0 |  | 0 |  |  | 4 | 393 | [6 empty] | oDCB | TRUE | [24 empty] | 1.09 | [7 empty] | 36.6 | [6 empty] | 21.3 | [13 empty] | None |  |  |  | https://doi.org/10.1021/acs.macromol.2c01770
IIDSiC12 | 87600 | 36500 | 2.4 |  | None | 0 |  | 1 |  | 0 | 0 |  | 0 |  |  | 4 | 393 | [6 empty] | oDCB | TRUE | [24 empty] | 1.1 | [7 empty] | 40.7 | [6 empty] | 20.5 | [13 empty] | None |  |  |  | https://doi.org/10.1021/acs.macromol.2c01770
IIDSiC8 | 121250 | 48500 | 2.5 |  | None | 0 |  | 1 |  | 0 | 0 |  | 0 |  |  | 4 | 393 | [6 empty] | oDCB | TRUE | [24 empty] | 1.23 | [7 empty] | 39.9 | [6 empty] | 15.6 | [13 empty] | None |  |  |  | https://doi.org/10.1021/acs.macromol.2c01770
PF6 | 200000 | 84000 | 2.380952381 |  | None | 0 | None | 1 |  | 0 | 0 |  | 0 |  |  | 10 | 293 | [6 empty] | Tol | TRUE | [24 empty] | 2.3 | [32 empty] | https://doi.org/10.1016/j.polymer.2008.02.046
PF7 | 144000 | 63000 | 2.285714286 |  | None | 0 | None | 1 |  | 0 | 0 |  | 0 |  |  | 10 | 293 | [6 empty] | Tol | TRUE | [24 empty] | 2.3 | [32 empty] | https://doi.org/10.1016/j.polymer.2008.02.046
PF8 | 132000 | 48000 | 2.75 |  | None | 0 | None | 1 |  | 0 | 0 |  | 0 |  |  | 10 | 293 | [6 empty] | Tol | TRUE | [24 empty] | 1 |  | 1 | [30 empty] | https://doi.org/10.1016/j.polymer.2008.02.046
PF9 | 221000 | 109000 | 2.027522936 |  | None | 0 | None | 1 |  | 0 | 0 |  | 0 |  |  | 10 | 293 | [6 empty] | Tol | TRUE | [24 empty] | 1 |  | 1 | [30 empty] | https://doi.org/10.1016/j.polymer.2008.02.046
PF6 | 200000 | 84000 | 2.380952381 |  | None | 0 | None | 1 |  | 0 | 0 |  | 0 |  |  | 10 | 293 | 1 | [5 empty] | Tol | TRUE | [24 empty] | 2 | [32 empty] | https://doi.org/10.1016/j.polymer.2008.02.046
PF6 | 200000 | 84000 | 2.380952381 |  | None | 0 | None | 1 |  | 0 | 0 |  | 0 |  |  | 10 | 293 | 240 | [5 empty] | Tol | TRUE | [24 empty] | 2.3 | [32 empty] | https://doi.org/10.1016/j.polymer.2008.02.046
PF6 | 200000 | 84000 | 2.380952381 |  | None | 0 | None | 1 |  | 0 | 0 |  | 0 |  |  | 10 | 357 | None | [5 empty] | Tol | TRUE | [24 empty] | 1 |  | 35.7 | [30 empty] | https://doi.org/10.1016/j.polymer.2008.02.046
P3HT-b-P3HTPy | P3HT-b-P3HTBr Mn ¼ 11 000 g mol1, Mw ¼ 12 300 g mol1,PDI¼ 1.12 |  |  |  | None | 0 | None | 1 |  | 1 | 0 |  | 0 |  |  | 10 | [7 empty] | MeOH | TRUE | [24 empty] | 1.5 |  | 4.2 |  | 1.83 |  |  |  | None | [6 empty] | None |  | 6 | 80 | [10 empty] | Core Shell Cylinder |  |  |  | https://doi.org/10.1039/C4PY00037D
P3HT-b-P3HTPy |  |  |  |  | None | 0 | None | 1 |  | 1 | 0 |  | 0 |  |  | 10 | [7 empty] | 50:50 vol% MeOH:H2O | TRUE | [24 empty] | 1.38 |  | 4.76 |  | 1.78 | [10 empty] | 74 |  | 7.5 | 11 | [10 empty] | Core Shell Cylinder |  |  |  | https://doi.org/10.1039/C4PY00037D
P3HT-b-P3HTPy |  |  |  |  | None | 0 | None | 1 |  | 1 | 0 |  | 0 |  |  | 10 | [7 empty] | H2O | TRUE | [24 empty] | 1.66 |  | 5.21 |  | 1.54 | [10 empty] | 59 |  | 5.5 | 9 | [10 empty] | Core Shell Cylinder |  |  |  | https://doi.org/10.1039/C4PY00037D
P3HT-b-P3HTIm |  |  |  |  | None | 0 | None | 1 |  | 1 | 0 |  | 0 |  |  | 10 | [7 empty] | MeOH | TRUE | [24 empty] | 0.93 |  | 4.29 |  | 1.79 | [10 empty] | None |  | 5.4 | 93 | [10 empty] | Core Shell Cylinder |  |  |  | https://doi.org/10.1039/C4PY00037D
P3HT-b-P3HTIm |  |  |  |  | None | 0 | None | 1 |  | 1 | 0 |  | 0 |  |  | 10 | [7 empty] | 20:80 vol% MeOH:H2O | TRUE | [24 empty] | 1.36 |  | 4.47 |  | 1.73 | [10 empty] | 77 |  | 9 | 12 | [10 empty] | Core Shell Cylinder |  |  |  | https://doi.org/10.1039/C4PY00037D
P3HT-b-P3HTIm |  |  |  |  | None | 0 | None | 1 |  | 1 | 0 |  | 0 |  |  | 10 | [7 empty] | H2O | TRUE | [24 empty] | 1.72 |  | 5.05 |  | 1.63 | [10 empty] | 79 |  | 13 | 23 | [10 empty] | Core Shell Cylinder |  |  |  | https://doi.org/10.1039/C4PY00037D
PTzNDI-T | 58014 | 29300 | 1.98 |  | None | 0 | None | 1 |  | 0 | 0 |  | 0 |  |  | 3 | 298 | None | [5 empty] | CB | TRUE | [7 empty] | None | [6 empty] | None | [8 empty] | None | 1.17 |  | 33.7 | [12 empty] | 1.8 | [13 empty] | Flexible Cylinder |  |  |  | https://doi.org/10.1002/aelm.202201307
PTzNDI-T | 58014 | 29300 | 1.98 |  | None | 0 | None | 1 |  | 0 | 0 |  | 0 |  |  | 3 | 298 | None | [5 empty] | oDCB | TRUE | [7 empty] | None | [6 empty] | None | [8 empty] | None | 1.16 |  | 16.45 | [12 empty] | 1.78 | [13 empty] | Flexible Cylinder |  |  |  | https://doi.org/10.1002/aelm.202201307
PTzNDI-2FT | 58474 | 34600 | 1.69 |  | None | 0 | None | 1 |  | 0 | 0 |  | 0 |  |  | 3 | 298 | None | [5 empty] | oDCB | TRUE | [7 empty] | None | [6 empty] | None | [8 empty] | None | 1.28 |  | 11.35 | [12 empty] | 1.93 | [13 empty] | Flexible Cylinder |  |  |  | https://doi.org/10.1002/aelm.202201307
PTzNDI-2FT | 58474 | 34600 | 1.69 |  | None | 0 | None | 1 |  | 0 | 0 |  | 0 |  |  | 3 | 298 | None | [5 empty] | CB | TRUE | [7 empty] | None | [6 empty] | None | [8 empty] | None | 1.35 | [14 empty] | 1.93 | [13 empty] | Flexible Cylinder |  |  |  | https://doi.org/10.1002/aelm.202201307
DPPDTT3 | 166000 | 66400 | 2.5 |  | None | 0 | None | 1 |  | 0 | 0 |  | 0 |  | 20 | 10 | 300 | [6 empty] | oDCB | TRUE | [7 empty] | 22.31 | [31 empty] | 1.6 |  |  | 25 |  |  |  | 7 |  | 37 |  |  |  |  | rod-like/ribbon-like |  |  |  | https://doi.org/10.1021/acs.macromol.0c01646
DPPDTT3 | 166000 | 66400 | 2.5 |  | None | 0 | None | 1 |  | 0 | 0 |  | 0 |  | 20 | 10 | 328 | [6 empty] | oDCB | TRUE | [7 empty] | 22.31 | [31 empty] | 1.6 |  |  | 25 |  |  |  | 8 |  | 36 |  |  |  |  | rod-like/ribbon-like |  |  |  | https://doi.org/10.1021/acs.macromol.0c01646
DPPDTT3 | 166000 | 66400 | 2.5 |  | None | 0 | None | 1 |  | 0 | 0 |  | 0 |  | 20 | 10 | 353 | [6 empty] | oDCB | TRUE | [7 empty] | 22.31 | [31 empty] | 1.5 |  |  | 25 |  |  |  | 8 |  | 33 |  |  |  |  | rod-like/ribbon-like |  |  |  | https://doi.org/10.1021/acs.macromol.0c01646
DPPDTT3 | 166000 | 66400 | 2.5 |  | None | 0 | None | 1 |  | 0 | 0 |  | 0 |  | 20 | 10 | 363 | [6 empty] | oDCB | TRUE | [7 empty] | 22.31 | [31 empty] | 1.5 |  |  | 25 |  |  |  | 8 |  | 33 |  |  |  |  | rod-like/ribbon-like |  |  |  | https://doi.org/10.1021/acs.macromol.0c01646
DPPDTT3 | 166000 | 66400 | 2.5 |  | None | 0 | None | 1 |  | 0 | 0 |  | 0 |  | 20 | 10 | 378 | [6 empty] | oDCB | TRUE | [7 empty] | 22.31 | [31 empty] | 1.5 |  |  | 25 |  |  |  | 8 |  | 33 |  |  |  |  | rod-like/ribbon-like |  |  |  | https://doi.org/10.1021/acs.macromol.0c01646
DPPDTT3 | 166000 | 66400 | 2.5 |  | None | 0 | None | 1 |  | 0 | 0 |  | 0 |  | 20 | 10 | 403 | [6 empty] | oDCB | TRUE | [7 empty] | 22.31 | [31 empty] | 1.45 |  |  | 25 |  |  |  | None |  | None |  |  |  |  | rod-like/ribbon-like |  |  |  | https://doi.org/10.1021/acs.macromol.0c01646
DPPDTT3 | 166000 | 66400 | 2.5 |  | None | 0 | None | 1 |  | 0 | 0 |  | 0 |  | 20 | 10 | 378 | [6 empty] | oDCB | TRUE | [7 empty] | 22.31 | [31 empty] | 1.5 |  |  | 25 |  |  |  | None |  | None |  |  |  |  | rod-like/ribbon-like |  |  |  | https://doi.org/10.1021/acs.macromol.0c01646
DPPDTT3 | 166000 | 66400 | 2.5 |  | None | 0 | None | 1 |  | 0 | 0 |  | 0 |  | 20 | 10 | 363 | [6 empty] | oDCB | TRUE | [7 empty] | 22.31 | [31 empty] | 1.52 |  |  | 26 |  |  |  | None |  | None |  |  |  |  | rod-like/ribbon-like |  |  |  | https://doi.org/10.1021/acs.macromol.0c01646
DPPDTT3 | 166000 | 66400 | 2.5 |  | None | 0 | None | 1 |  | 0 | 0 |  | 0 |  | 20 | 10 | 353 | [6 empty] | oDCB | TRUE | [7 empty] | 22.31 | [31 empty] | 1.52 |  |  | 25 |  |  |  | 8 |  | 36 |  |  |  |  | rod-like/ribbon-like |  |  |  | https://doi.org/10.1021/acs.macromol.0c01646
DPPDTT3 | 166000 | 66400 | 2.5 |  | None | 0 | None | 1 |  | 0 | 0 |  | 0 |  | 20 | 10 | 328 | [6 empty] | oDCB | TRUE | [7 empty] | 22.31 | [31 empty] | 1.55 |  |  | 25 |  |  |  | 8 |  | 36 |  |  |  |  | rod-like/ribbon-like |  |  |  | https://doi.org/10.1021/acs.macromol.0c01646
DPPDTT3 | 166000 | 66400 | 2.5 |  | None | 0 | None | 1 |  | 0 | 0 |  | 0 |  | 20 | 10 | 302 | [6 empty] | oDCB | TRUE | [7 empty] | 22.31 | [31 empty] | 1.5 |  |  | 25 |  |  |  | 8 |  | 42 |  |  |  |  | rod-like/ribbon-like |  | there is data of DLS for shaking but it is not scientific |  | https://doi.org/10.1021/acs.macromol.0c01646
P3HT (low Mw) | 21000 | 13125 | 1.6 |  | None |  | None | 1 |  | 0 | 0 |  | 0 |  |  | 30 | 293 | [6 empty] | 30:70 wt% nC12-oDCB | TRUE | [23 empty] | Inside curve |  | .001-.006 |  |  |  |  | None |  | 24.3 | [24 empty] | https://doi.org/10.1039/C4SM00960F
P3HT (low Mw) | 21000 | 13125 | 1.6 |  | None |  | None | 1 |  | 0 | 0 |  | 0 |  |  | 30 | 293 | [6 empty] | 32.5:67.5 wt% nC12-oDCB | TRUE | [23 empty] | Inside curve |  | .001-.006 |  |  |  |  | None |  | 24.3 | [24 empty] | https://doi.org/10.1039/C4SM00960F
P3HT (low Mw) | 21000 | 13125 | 1.6 |  | None |  | None | 1 |  | 0 | 0 |  | 0 |  |  | 30 | 293 | [6 empty] | 35:65 wt% nC12-oDCB | TRUE | [23 empty] | Inside curve |  | .001-.006 |  |  |  |  | None |  | 24.3 | [24 empty] | https://doi.org/10.1039/C4SM00960F
P3HT (low Mw) | 21000 | 13125 | 1.6 |  | None |  | None | 1 |  | 0 | 0 |  | 0 |  |  | 30 | 293 | [6 empty] | 38.3:61.7 wt% nC12-oDCB | TRUE | [23 empty] | 1.53 |  | .001-.006 |  |  |  |  | None |  | 24.3 | [24 empty] | https://doi.org/10.1039/C4SM00960F
P3HT (low Mw) | 21000 | 13125 | 1.6 |  | None |  | None | 1 |  | 0 | 0 |  | 0 |  |  | 30 | 293 | [6 empty] | 27.5:72.5 wt% nC12-oDCB | TRUE | [23 empty] | 1.27 |  | .001-.006 |  |  |  |  | None |  | 24.3 | [24 empty] | https://doi.org/10.1039/C4SM00960F
PODPF | 65903 | 39700.60241 | 1.66 |  | None |  | None | 0 |  | 1 | 0 |  | 0 |  |  | 1 | [7 empty] | THF | FALSE | [54 empty] | CONTIN |  |  |  |  | https://doi.org/10.1039/D0TC00171F
PffBT4T-2DT | 217668 | 116400 | 1.87 |  |  |  |  | 1 |  | 0 | 0 |  | 0 |  |  | 2024-03-05 | 298 | None | [5 empty] | TCB | TRUE | [32 empty] | None |  | None | [6 empty] | None | [6 empty] | 2.68 | [6 empty] | lamellar FF |  |  |  | https://doi.org/10.1002/adfm.202209195
PffBT4T-2DT | 217668 | 116400 | 1.87 |  |  |  |  | 1 |  | 0 | 0 |  | 0 |  |  | 2024-03-05 | 318 | None | [5 empty] | TCB | TRUE | [32 empty] | None |  | None | [6 empty] | none | [6 empty] | 2.82 | [6 empty] | lamellar FF |  |  |  | https://doi.org/10.1002/adfm.202209195
PffBT4T-2DT | 217668 | 116400 | 1.87 |  |  |  |  | 1 |  | 0 | 0 |  | 0 |  |  | 2024-03-05 | 323 | None | [5 empty] | TCB | TRUE | [32 empty] | None |  | None | [6 empty] | none | [6 empty] | 1.07 | [6 empty] | lamellar FF |  |  |  | https://doi.org/10.1002/adfm.202209195
MEH-CN-PPV (PCBM doping %) | 27500 | 5851.06383 | 4.7 |  | None | None | None | 0 |  | 1 | 0 |  | 0 |  |  |  | 298 | [24 empty] | inside curve | [42 empty] | Development of Conjugated Polymer Nanoparticles for Applications in Superresolution Imaging and Sensors
PFBT CPNs (PCBM doping%) | 10000 | 5882.352941 | 1.7 |  | None | None | None | 0 |  | 1 | 0 |  | 0 |  |  |  | 298 | [24 empty] | inside curve | [42 empty] | Development of Conjugated Polymer Nanoparticles for Applications in Superresolution Imaging and Sensors
PF2/6 | 83000 | 43000 | None |  | None | None | None | 1 |  | 0 | 0 |  | 0 |  |  | 10 | 298 | None | [5 empty] | MCH | TRUE | [26 empty] | 2.67 | 0.0001-0.004 | 1.01-1.07 | 0.004-0.01 | [6 empty] | 175.1 | 1.4 | 28.7 | 16.2 |  | 0.5 | None | None | None | None |  |  | None | None |  |  |  |  | None | Rod |  | RCS,g (Å) = .3 nm lp = 70 in refrence paper |  | dx.doi.org/10.1021/ma201250h
PF2/6-F8 (50:50) |  | >5000 | None |  | None | None | None | 1 |  | 0 | 0 |  | 0 |  |  | 10 | 298 | None | [5 empty] | MCH | TRUE | [26 empty] | 2.97 | 0.0001-0.005 | 1.81 | 0.004-0.01 | [6 empty] | 198.1 | 3.6 | 54.4 | 4.2 |  | 0.5 | None | None | None | None |  |  | None | None |  |  |  |  | None | Rod |  | No Lp and Lc and Rg and Rh reported |  | dx.doi.org/10.1021/ma201250h
PF2/6-F8 (10:90) |  | >5000 | None |  | None | None | None | 1 |  | 0 | 0 |  | 0 |  |  | 10 | 298 | None | [5 empty] | MCH | TRUE | [26 empty] | 2.88 | 0.0001-0.006 | 2.13 | 0.004-0.01 | [6 empty] | 206.5 | 2.1 | None | None |  | None | None | None | None | None |  |  | 0.5 | None | 35.9 | 2.1 |  |  | None | Sheet |  | No Lp and Lc and Rg and Rh reported |  | dx.doi.org/10.1021/ma201250h
PF2/6-F8 (5:95) |  | >5000 | None |  | None | None | None | 1 |  | 0 | 0 |  | 0 |  |  | 10 | 298 | None | [5 empty] | MCH | TRUE | [26 empty] | 3.63 | 0.0001-0.007 | 1.94 | 0.004-0.01 | [6 empty] | 284.8 | 5.6 | None | None |  | None | None | None | None | None |  |  | 1 | None | 47.6 | 1.4 |  |  | None | Sheet |  | No Lp and Lc and Rg and Rh reported |  | dx.doi.org/10.1021/ma201250h
PF8 | 153000 | 47000 | None |  | None | None | None | 1 |  | 0 | 0 |  | 0 |  |  | 10 | 298 | None | [5 empty] | MCH | TRUE | [26 empty] | 2.27 | 0.0001-0.008 | 2.23 | 0.004-0.01 | [6 empty] | 236.8 | 2.3 | None | None |  | None | None | None | None | None |  |  | 1 | None | 19.4 | 1.3 |  |  | None | Sheet |  | No Lp and Lc and Rg and Rh reported |  | dx.doi.org/10.1021/ma201250h
P3ImiHT(SDS)1/5 | 8681.96 | 6201.4 | 1.4 |  | None |  | None | 1 |  | 0 | 0 |  | 0 |  |  | 10.06 | 293 | None | [5 empty] | H2O | TRUE | [16 empty] | 1.88 |  | 0.08 | [7 empty] | None | 0.018–0.24 |  | None | [25 empty] | Arbit |  |  |  | https://doi.org/10.1039/C1SM05492A
P3ImiHT(SDS)1/2 | 8681.96 | 6201.4 | 1.4 |  | None |  | None | 1 |  | 0 | 0 |  | 0 |  |  | 10.12 | 293 | None | [5 empty] | H2O | TRUE | [16 empty] | 0.51 |  | 0.01 | [7 empty] | 1.97 | 0.018–0.1 |  | 0.012–0.25 | [25 empty] | Sheet |  |  |  | https://doi.org/10.1039/C1SM05492A
P3ImiHT(SDS)2/3 | 8681.96 | 6201.4 | 1.4 |  | None |  | None | 1 |  | 0 | 0 |  | 0 |  |  | 10.14 | 293 | None | [5 empty] | H2O | TRUE | [16 empty] | 0.49 |  | 0.01 | [7 empty] | 2.39 | 0.018–0.1 |  | 0.018–0.24 | [25 empty] | Sheet |  |  |  | https://doi.org/10.1039/C1SM05492A
P3ImiHT(SDS)1 | 8681.96 | 6201.4 | 1.4 |  | None |  | None | 1 |  | 0 | 0 |  | 0 |  |  | 10.18 | 293 | None | [5 empty] | H2O | TRUE | [16 empty] | 0.51 |  | 0.01 | [7 empty] | 2.65 | 0.018–0.1 |  | 0.018–0.24 | [25 empty] | Sheet |  |  |  | https://doi.org/10.1039/C1SM05492A
P3ImiHT(SDS)3/2 | 8681.96 | 6201.4 | 1.4 |  | None |  | None | 1 |  | 0 | 0 |  | 0 |  |  | 10.21 | 293 | None | [5 empty] | H2O | TRUE | [16 empty] | 1.18 |  | 0.02 | [7 empty] | 1.36 | 0.018–0.1 |  | 0.018–0.24 | [25 empty] | Rod |  |  |  | https://doi.org/10.1039/C1SM05492A
P3ImiHT(SDS)2 | 8681.96 | 6201.4 | 1.4 |  | None |  | None | 1 |  | 0 | 0 |  | 0 |  |  | 10.23 | 293 | None | [5 empty] | H2O | TRUE | [16 empty] | 2.35 |  | 0.033 | [7 empty] | None | 0.012–0.25 |  | None | [25 empty] | Arbit |  |  |  | https://doi.org/10.1039/C1SM05492A
P3ImiHT(SDS)5 | 8681.96 | 6201.4 | 1.4 |  | None |  | None | 1 |  | 0 | 0 |  | 0 |  |  | 10.29 | 293 | None | [5 empty] | H2O | TRUE | [16 empty] | None |  | None | [7 empty] | None | 0.018–0.24 |  | None | [25 empty] | None |  |  |  | https://doi.org/10.1039/C1SM05492A
C14–PBTTT |  | 16000 | 1.681818182 |  |  |  |  | 0 | 0 | 0 | 0 | 0 | 1 |  |  | .01 ?? | 298 | [6 empty] | CB | FALSE | [7 empty] | Rg and Lp derived by GPC elution time | [8 empty] | 7 | [15 empty] | 9.8 |  | 30 | [19 empty] | in Models sheet |  |  | No scatteing method just GPC |  | https://doi.org/10.1021/ma201165y
C14–PBTTT |  | 8200 | 1.727272727 |  |  |  |  | 0 | 0 | 0 | 0 | 0 | 1 |  |  | .01 ?? | 298 | [6 empty] | CB | FALSE | [7 empty] | GPC elution time | [8 empty] | 4.8 | [15 empty] | 9.2 |  | 15 | [19 empty] | in Models sheet |  |  | No scatteing method just GPC |  | https://doi.org/10.1021/ma201165y
C14–PBTTT |  | 4300 | 1.6 |  |  |  |  | 0 | 0 | 0 | 0 | 0 | 1 |  |  | .01 ?? | 298 | [6 empty] | CB | FALSE | [7 empty] | GPC elution time | [8 empty] | 3.2 | [15 empty] | 8.2 |  | 7.5 | [19 empty] | in Models sheet |  |  | No scatteing method just GPC |  | https://doi.org/10.1021/ma201165y
C14–PBTTT |  | 2600 | 1.413793103 |  |  |  |  | 0 | 0 | 0 | 0 | 0 | 1 |  |  | .01 ?? | 298 | [6 empty] | CB | FALSE | [7 empty] | GPC elution time | [8 empty] | 2.4 | [15 empty] | 8.6 |  | 4 | [19 empty] | in Models sheet |  |  | No scatteing method just GPC |  | https://doi.org/10.1021/ma201165y
PEDOT–PSS | None | [6 empty] | 0 | 1 | 0 | 0 |  | 0 |  |  | 11.1 | [7 empty] | H2O | FALSE | [16 empty] | 3.42 |  | 0.04 | [7 empty] | 2.6 | .03-.18 |  |  |  |  | 0.78 | None | None | [20 empty] | pair distribution function analysis/Beaucage |  | Rg calculated with PDF = 38.2 +-.22 A 1.1 wt as aconcentration |  | https://doi.org/10.1039/C0JM02304C
PEDOT–PSS | None | [6 empty] | 0 | 1 | 0 | 0 |  | 0 |  |  | 2.775 | [7 empty] | 75:25 vol% DMSO-H2O | FALSE | [16 empty] | 4.03 |  | 0.06 | [7 empty] | 2.31 | .03-.18 |  |  |  |  | 1.025 | None | None | [20 empty] | pair distribution function analysis/Beaucage |  | Rg calculated with PDF = 44.4 +-.6A |  | https://doi.org/10.1039/C0JM02304C
FBDOPV-2F2T | 263000 | 105200 | 2.5 |  |  |  |  | 1 |  | 0 | 0 |  | 0 |  |  | 3 | 298 | [7 empty] | oDCB | TRUE | [26 empty] | 1.14 | 0.01-0.2 |  |  |  |  | None |  | 107.2 | [20 empty] | WLC |  |  |  | doi.org/10.1002/anie.202107395
FBDOPV-4F2T | 161230 | 70100 | 2.3 |  |  |  |  | 1 |  | 0 | 0 |  | 0 |  |  | 3 | 298 | [7 empty] | oDCB | TRUE | [26 empty] | 2.07 | 0.01-0.3 |  |  |  |  | None |  | 121.6 | [20 empty] | fractal cylinder |  |  |  | doi.org/10.1002/anie.202107395
P3HT | 60000-75000 | None | None |  | None |  |  | 0 |  | 1 | 0 |  | 0 |  |  |  | 7.5 | 343 |  |  | None | 0 |  |  |  | 75:25 vol% CF-H2O | FALSE | SDBS | .348 mg/ml in H2O | [5 empty] | 350 | [49 empty] | Not sure about the concetration | Malvern Zetasizer Nano ZS | https://doi.org/10.1016/j.colsurfa.2020.124633
P3HT | 60000-75000 | None | None |  | None |  |  | 0 |  | 1 | 0 |  | 0 |  |  |  | 7.5 | 343 |  |  | None | 2 |  |  |  | 75:25 vol% CF-H2O | FALSE | SDBS | .348 mg/ml in H2O | [5 empty] | 300 | [49 empty] | weight-average molecular weight of 60−75 kg/mol |  | https://doi.org/10.1016/j.colsurfa.2020.124633
P3HT | 60000-75000 | None | None |  | None |  |  | 0 |  | 1 | 0 |  | 0 |  |  |  | 7.5 | 343 |  |  | None | 5 |  |  |  | 75:25 vol% CF-H2O | FALSE | SDBS | .348 mg/ml in H2O | [5 empty] | 175 | [49 empty] | surfactant used |  | https://doi.org/10.1016/j.colsurfa.2020.124633
P3HT | 60000-75000 | None | None |  | None |  |  | 0 |  | 1 | 0 |  | 0 |  |  |  | 7.5 | 298 |  |  | 30 | None |  |  |  | 75:25 vol% CF-H2O | FALSE | SDBS | .348 mg/ml in H2O | [5 empty] | 171 | [51 empty] | https://doi.org/10.1016/j.colsurfa.2020.124633
P3HT | 60000-75000 | None | None |  | None |  |  | 0 |  | 1 | 0 |  | 0 |  |  |  | 7.5 | 323 |  |  | 30 | None |  |  |  | 75:25 vol% CF-H2O | FALSE | SDBS | .348 mg/ml in H2O | [5 empty] | 265 | [51 empty] | https://doi.org/10.1016/j.colsurfa.2020.124633
P3HT | 60000-75000 | None | None |  | None |  |  | 0 |  | 1 | 0 |  | 0 |  |  |  | 7.5 | 343 |  |  | 30 | None |  |  |  | 75:25 vol% CF-H2O | FALSE | SDBS | .348 mg/ml in H2O | [5 empty] | 307.5 | [51 empty] | https://doi.org/10.1016/j.colsurfa.2020.124633
P3HT | 60000-75000 | None | None |  | None |  |  | 0 |  | 1 | 0 |  | 0 |  |  |  | 7.5 | 298 |  |  | 30 | None |  |  |  | 75:25 vol% CF-H2O | FALSE | SDBS | .348 mg/ml in H2O | [5 empty] | 200 | [51 empty] | https://doi.org/10.1016/j.colsurfa.2020.124633
P3HT | 60000-75000 | None | None |  | None |  |  | 0 |  | 1 | 0 |  | 0 |  |  |  | 6 | 298 |  |  | 30 | None |  |  |  | 60:40 vol% CF-H2O | FALSE | SDBS | .348 mg/ml in H2O | [5 empty] | 500 | [51 empty] | https://doi.org/10.1016/j.colsurfa.2020.124634
P3HT | 60000-75000 | None | None |  | None |  |  | 0 |  | 1 | 0 |  | 0 |  |  |  | 5 | 298 |  |  | 30 | None |  |  |  | 50:50 vol% CF-H2O | FALSE | SDBS | .348 mg/ml in H2O | [5 empty] | 475 | [51 empty] | https://doi.org/10.1016/j.colsurfa.2020.124635
MEH-PPV | 750000-1250000 | 150000−250000 | 5 |  |  |  |  | 0 |  | 1 | 1 |  | 0 |  |  |  | 120 | 9 | 323 | None | None |  | 600 | 333 |  |  | 62.5:37.5 vol% CB-nC9 | FALSE | [17 empty] | Inside Curve | but it did not mentioned the process. it is inset of the figure 10. | [35 empty] | CONTIN | randomly oriented cylinders |  | number-average molecular weight 150 000−250 000 g/mol | The sample solution was sonicated 10 h per day at 60 °C for 4 days and stored in a dark, auto dry box at room temperature. As shown in Figure 1, the MEH-PPV sample solution could be brought to the gel state via aging at 30 °C, and the gel structure may be largely disintegrated by heating back to 60 °C. The freshly prepared, heated solution was allowed to equilibrate for at least 2 h at 60 °C to minimize the effect of prior sonication/MEH-PPV solution during stepwise cooling from 60 to 40 °C to unveil the aggregate properties as well as their structural development toward the gel state at 30 °C | https://doi.org/10.1021/acs.jpcb.5b00575
CP1 | 1980 | 1800 | 1.1 |  |  | 0 | 0 | 1 | 0 | 0 | 0 |  |  |  |  | 1 |  |  |  | 4320 |  |  |  |  | H2O | FALSE | [7 empty] | 71.87 | 1 | [45 empty] | CONTIN |  |  |  |  | https://doi.org/10.1002/pola.22793
CP1 | 1980 | 1800 | 1.1 |  |  | 0 | 0 | 1 | 0 | 0 | 0 |  |  |  |  | 2 |  |  |  | 4320 |  |  |  |  | H2O | FALSE | [7 empty] | 69.12 | 1 | [45 empty] | CONTIN |  |  |  |  | https://doi.org/10.1002/pola.22793
CP1 | 1980 | 1800 | 1.1 |  |  | 0 | 0 | 1 | 0 | 0 | 0 |  |  |  |  | 5 |  |  |  | 4320 |  |  |  |  | H2O | FALSE | [7 empty] | 74.46 | 1 | [45 empty] | CONTIN |  |  |  |  | https://doi.org/10.1002/pola.22793
CP1 | 1980 | 1800 | 1.1 |  |  | 0 | 0 | 1 | 0 | 0 | 0 |  |  |  |  | 10 |  |  |  | 4320 |  |  |  |  | H2O | FALSE | [7 empty] | 75.32 | 1 | [45 empty] | CONTIN |  |  |  |  | https://doi.org/10.1002/pola.22793
CP2 | 4940 | 3800 | 1.3 |  |  | 0 | 0 | 1 | 0 | 0 | 0 |  |  |  |  | 1 |  |  |  | 4320 |  |  |  |  | H2O | FALSE | [7 empty] | 91.59 | 1 | [45 empty] | CONTIN |  |  |  |  | https://doi.org/10.1002/pola.22793
CP2 | 4940 | 3800 | 1.3 |  |  | 0 | 0 | 1 | 0 | 0 | 0 |  |  |  |  | 2 |  |  |  | 4320 |  |  |  |  | H2O | FALSE | [7 empty] | 91.12 | 1 | [45 empty] | CONTIN |  |  |  |  | https://doi.org/10.1002/pola.22793
CP2 | 4940 | 3800 | 1.3 |  |  | 0 | 0 | 1 | 0 | 0 | 0 |  |  |  |  | 5 |  |  |  | 4320 |  |  |  |  | H2O | FALSE | [7 empty] | 89.86 | 1 | [45 empty] | CONTIN |  |  |  |  | https://doi.org/10.1002/pola.22793
CP2 | 4940 | 3800 | 1.3 |  |  | 0 | 0 | 1 | 0 | 0 | 0 |  |  |  |  | 10 |  |  |  | 4320 |  |  |  |  | H2O | FALSE | [7 empty] | 88.76 | 1 | [45 empty] | CONTIN |  |  |  |  | https://doi.org/10.1002/pola.22793
CP3 | 2470 | 1900 | 1.3 |  |  | 0 | 0 | 1 | 0 | 0 | 0 |  |  |  |  | 1 |  |  |  | 4320 |  |  |  |  | H2O | FALSE | [7 empty] | 90.49 | 1 | [45 empty] | CONTIN |  |  |  |  | https://doi.org/10.1002/pola.22793
CP3 | 2470 | 1900 | 1.3 |  |  | 0 | 0 | 1 | 0 | 0 | 0 |  |  |  |  | 2 |  |  |  | 4320 |  |  |  |  | H2O | FALSE | [7 empty] | 78.15 | 1 | [45 empty] | CONTIN |  |  |  |  | https://doi.org/10.1002/pola.22793
CP3 | 2470 | 1900 | 1.3 |  |  | 0 | 0 | 1 | 0 | 0 | 0 |  |  |  |  | 5 |  |  |  | 4320 |  |  |  |  | H2O | FALSE | [7 empty] | 72.5 | 1 | [45 empty] | CONTIN |  |  |  |  | https://doi.org/10.1002/pola.22793
CP3 | 2470 | 1900 | 1.3 |  |  | 0 | 0 | 1 | 0 | 0 | 0 |  |  |  |  | 10 |  |  |  | 4320 |  |  |  |  | H2O | FALSE | [7 empty] | 70.14 | 1 | [45 empty] | CONTIN |  |  |  |  | https://doi.org/10.1002/pola.22793

## Issues
row number | problem | DOI | result | modification | Explanation | Status
37 | no Mw and temp reported | https://doi.org/10.1002/agt2.289 | We can impute in future |  |  | impute
38-57 | Mn and pdi of polymers not reported. P3HT-b-P3HTBr Mn ¼ 11 000 g mol1, Mw ¼ 12 300 g mol1,PDI¼ 1.12 reported | https://doi.org/10.1039/C4PY00037D | Move to NA data |  | Insufficient data to determine block sizes. They present the SEC trace of the P3HT block, but w/o calibration we can't know how that translates Answer: Dear Sina, The composition of the block copolymers was determined by NMR, SEC analysis and mass spectrometry. By 1H NMR spectroscopy, a composition of 58/42 in P3HT/P3HTBr was found Based on SEC analysis, the first P3HT block has a molecular weight of 5500 Da (33 3HT units in average) while the molecular weight of the final block copolymer is 11000 Da. This latter information indicates that the molecular weight of the P3HTBr is around 5500 (22 units in average). These values are in good agreement with the proportion found by 1H NMR. Nevertheless, generally, the molecular weight is overestimated by SEC analysis as pointed out in the text of our manuscript. Determination of the molecular weight by mass spectrometry afforded a value of 7980 Da, which corresponds by calculation at approximatively 29 units of 3HT and 12 units of 3HTBr. Have a nice day. Best wishes, Sébastien CLEMENT | sent an email to author
58-60 | Rg derived from sls in range of concentration | https://doi.org/10.1021/acs.macromol.0c01646 | Use Mw of SLS |  |  | Done
128-133 | Temperature of SANS is not reported: polymers were fully dissolved in hot (125°C) | https://doi.org/10.1126/sciadv.abe5280 | T(SANS) = 125 ºC |  | From the manuscript: "The SANS experiments in Fig. 2 were performed on polymer chains that were fully dissolved in hot (125°C) and diluted deuterated solvent without observable aggregation and represent the behavior of isolated polymer chains in solution." | Done
138-156 | Summary: there are lots of processing conditions, how we should insert them in the dataframe? The sample solution was sonicated 10 h per day at 60 °C for 4 days and stored in a dark, auto dry box at room temperature. As shown in Figure 1, the MEH-PPV sample solution could be brought to the gel state via aging at 30 °C, and the gel structure may be largely disintegrated by heating back to 60 °C. The freshly prepared, heated solution was allowed to equilibrate for at least 2 h at 60 °C to minimize the effect of prior sonication/MEH-PPV solution. during stepwise cooling from 60 to 40 °C to unveil the aggregate properties as well as their structural development toward the gel state at 30 °C | https://doi.org/10.1021/acs.jpcb.5b00575 | 60 ºC = no aging, then 30 min for each temperature step down |  | My interpretation - Sentences 1-3: They would periodically sonicate and heat the solution to make sure it didn't aggregate or gel before the experiments - Sentence 4: The real aging starts here. If measured at 60 ºC, it's either 0 or 30 min (not sure which), then +30 min for each subsequent temperature step | Done | zero sonication time
just 156 | Rg inside the curve (range) and not mentioned which temp and aging they used In Fig 10, reported Rg related to which condition? | https://doi.org/10.1021/acs.jpcb.5b00575 | Move to NA data |  | Is Fig 10 the only SALS data point? If so, I'm tempted to exclude since this isn't a common measurement, and has limitations compared to SLS, SANS, etc | Done
176-181 | I have to add polymers with no surfactant | https://doi.org/10.26686/wgtn.17003311 | add |  |  | Done
185-188 | (with elecrical field), 10Kv/cm for 30 min How to consider this in the columns and differentiate it from others? | https://doi.org/10.1039/D0TC00171F | one column for elect field and one for time of that |  |  | Done
189-197 | Not sure about the concetration 1 mL or 2 mL of P3HT/chloroform solution with concentration 10 mg/mL was then added into 2 mL or 3 mL of pre-prepared 1.8 mmol/L (critical micelle concentration, CMC) SDBS aqueous solution Ratio of P3HT/chloroform to SDBS/DI water solution (r) like 3, 1.5 and 1 | https://doi.org/10.1016/j.colsurfa.2020.124633 | Remove this set |  |  | Done
269-280 | Summary: there are lots of processing conditions, how we should insert them in the dataframe? Sonication time for adding CF to tol is not mentioned!? | https://dx.doi.org/10.1021/acs.macromol.0c00579 | Ignore addition order since sonication was also used |  | Tentative: ignore order since they also sonicate? | To-Do
391-394 | 125 W halogen bulb, which provides 50 000 lx at 5 cm | https://doi.org/10.1021/acs.macromol.6b00527 | Undecided
721-728 | What is Zimm dark and fit dark/ light | http://dx.doi.org/10.1016/j.eurpolymj.2017.02.026 | Undecided
678-697 | Exposure time and different light source | https://doi.org/10.1039/C6SM02631A | Undecided
647-649 | the exact Mw of polymers are not reported . In the curves! | https://doi.org/10.1021/jp406598x | Take the average of 4 Mw values. |  |  | Done
20240501
399 | there are four different Mw of this type, which one should I choose? NDI_C4 | https://dx.doi.org/10.1021/acs.macromol.0c00889 | No change |  | I think Mw=144.3 kDa, Mn=61.3 kDa is correct | Done
445-446 | Mw and Mn are not reported for PEDOT-PSS | https://doi.org/10.1039/C0JM02304C | remove |  |  | Done
447-452 | Mw and PDI determined by GPC , Also Mw determined by LS but not PDI reported Concentration also was a range arround .1 mg/ml | https://doi.org/10.1021/ma00023a035 | report GPC data |  |  | Done
477-478 | what is Incubation time? Rg from different scales are reported! | https://doi.org/10.1039/C7SM02493B | Rg of single aggregate (~10 nm) |  |  | Done
485-486 | different Mw and PDI for one polymer Table. 3 (page 6) reproted the Lp of polymers in table. 1 (page 3). For P3EHT and P3DDT there are two and 6 Mn respectively. | https://doi.org/10.1021/ma302463d | Add rows for each sample |  | Multiple polymer samples were used to get statistics on the lp, etc values. Each sample (e.g. P3HT-1, P3HT-2, etc) should get its own row. Then assign the same lp values to each | Done
503-505 | Concentration for DLS is not mentioned directly! 0.844 g/L, 0.984 g/L and 0.584 g/L for PPP 2-3, PPP 2-2 and PPP 2-1 for Light Scattering | https://doi.org/10.1021/acs.macromol.0c00810 | put these concentrations as DLS |  |  | Done
587 | which method? DLS DDLS SAXS SLS | https://doi.org/10.1021/acs.macromol.7b00790 | Rg of single aggregate (~10 nm) |  |  | Done
623-626 | Measured by Photon Correlation Spectroscopy (PCS) Lp for all polymers is 7nm the concentration for each of the SANS smaple were not reported | https://doi.org/10.1021/ma011416f | Leave blank |  | leave blank we can impute | Done
728-730 | which method? DLS DDLS SAXS SLS | https://doi.org/10.1021/acs.macromol.1c02449 | Rg of single aggregate (~10 nm) |  |  | Done
775-777 | Rg1 is corssectional while Rg2 is overal size | https://doi.org/10.1039/C5NR02037A | Assumed it is Rg2: Overal size of particles |  |  | Done
802-812 | lp for all of them : 2.5-3 nm | https://doi.org/10.1063/1.448774 | put the range of Lp |  |  | Done
20240503
134-137 | Polymers are there in Table 1 but concentrations not reported. DLS Curves are provided with the concentration but the concentration of target polymers in Table is not related to these Figures. | https://doi.org/10.1007/s00396-004-1116-1 | Leave blank |  |  | Done
111-112 | The SANS temp of polymers (PTh-g-PAU17) in Table S1 (in SI) is not determined. | https://doi.org/10.1039/C8SM00777B | Leave blank |  |  | Done
113-127 | SANS temp of all sample are not reported at all. | https://doi.org/10.1021/acs.macromol.1c02229 | Leave blank |  |  | Done
20240508
92 | in Fig.6b the solution was held for 10 min at 87 degree, how to consider this? | https://doi.org/10.1021/acs.macromol.0c01646 | Add 10 min aging time |  |  | Done
436-437 | For SANS measurment of M–PPV100 M–PPV30, no temperature is reported anywhere in the paper | https://doi.org/10.1039/C0JM02304C | Leave blank |  |  | Done
503-520 | in Fig.2c the concentration of different temperature are not reported. | https://doi.org/10.1039/D2TC00761D | Leave blank |  |  | Done
759-761 | concentrations of solutions are not reported at all | http://dx.doi.org/10.1088/0953-8984/21/19/195801 | Leave blank |  |  | Done
815-819 | Fig.S6 shows the DLS results but the concentration of samples are not reported. (explanation in page 8 left column) | https://doi.org/10.1021/jp402039g | oDCB @ 5 mg/mL |  | The only solution mentioned is oDCB @ 5 mg/mL, so I assume it's that | Done
2024-05-28 | RH2 for pfo

## Models and Formula
Calculation method of Rg | Calculation method of Lp | SANS Model | DLS/FCS Model | SLS/GPC Model | DOI
Rg,cyl = L2/12 + d2/2 |  |  |  |  | https://doi.org/10.1021/ma4011523
dx.doi.org/10.1021/ma201165y
Rg_S(q)=[Df(Df + 1)]0.5ξ
https://doi.org/10.1063/1.448774
https://doi.org/10.1039/C8CP07520D
https://doi.org/10.1039/C8SM00905H

## Unique values
Papers | Polymers
https://doi.org/10.1039/C4SM00960F | MEH-PPV
https://doi.org/10.1039/D0TC00171F | BEH-PPV
https://doi.org/10.1002/anie.202107395 | BCHA-PPV
https://doi.org/10.1002/marc.202300396 | PFO
https://doi.org/10.1002/marc.202300396 | PPFOH-L
https://dx.doi.org/10.1021/acs.macromol.0c02086 | PTB7
https://dx.doi.org/10.1021/acs.macromol.0c02086 | PTVT-T
https://doi.org/10.1002/adfm.202209195 | P3HT-b-P3HTPy
https://doi.org/10.1002/adfm.202209195 | P3HT-b-P3HTIm
https://doi.org/10.1063/1.2988193 | P3HT-b-P3HTNMe3
https://doi.org/10.1063/1.2988193 | P3HT-b-P3HTPMe3
https://doi.org/10.1021/jp208399z | DPPDTT1
http://dx.doi.org/10.1016/j.polymer.2016.09.072 | DPPDTT2
http://dx.doi.org/10.1016/j.polymer.2016.09.072 | DPPDTT3
https://doi.org/10.1016/j.polymer.2023.125951 | PBTTT_C14_1
https://doi.org/10.1016/j.polymer.2019.121986 | PBTTT_C14_2
https://doi.org/10.1016/j.polymer.2019.121986 | PBTTT_C14_3
https://doi.org/10.1021/acs.macromol.0c00579 | PBTTT_C14_4
https://doi.org/10.1021/acs.macromol.0c00579 | P3HT_a
https://doi.org/10.1021/acs.jpcc.9b07288 | P3HT_b
https://doi.org/10.1039/C3SM51753E | PF8
https://doi.org/10.1002/anie.202015216 | PMI
https://doi.org/10.1002/adfm.201301007 | PTh-g-PAU5
https://doi.org/10.1002/adfm.201301007 | PTh-g-PAU17
https://doi.org/10.1021/ma9602583 | PTh-g-PAU48
https://doi.org/10.1021/la0612769 | PCPDTPT-nC16
https://doi.org/10.1021/la0612769 | PCPDTPT-HD
https://doi.org/10.1021%2Fjp806763d | PCPDTPT-ODD
https://doi.org/10.1021%2Fjp806763d | PCPDTPT-ene-HD
https://doi.org/10.1021/ma4011523 | PCPDTPT-ene-ODD
https://doi.org/10.1021/ma4011523 | PCPDTFBT-C1-BO
https://doi.org/10.1021/ma102235r | PCPDTFBT-C3-BO
https://doi.org/10.1021/ma802408u | PCPDTFBT-C4-BO
https://doi.org/10.1021/ma802408u | PCPDTFBT-C5-BO
https://doi.org/10.1002/marc.201300831 | PCPDTFBT-C11-BO
http://dx.doi.org/10.1016/j.polymer.2016.11.056 | PIDTFBT-C11-BO
http://dx.doi.org/10.1016/j.polymer.2016.11.056 | PIDTBT-nC16
https://doi.org/10.1021/acs.macromol.6b00527 | PIDTCPDT-C11-BO
https://dx.doi.org/10.1021/acs.macromol.0c00889 | PDPPPyT-ODD
https://dx.doi.org/10.1021/acs.macromol.0c00889 | P(NDI2OD-T2)
https://doi.org/10.1038%2Fs41598-020-66354-6 | NN1
https://doi.org/10.1021/acs.macromol.2c01701 | NN2
https://doi.org/10.1021/ma060886c | AN2
https://doi.org/10.1002/admt.202000335 | PF2-6
https://doi.org/10.1002/admt.202000335 | TEHIF
https://doi.org/10.1063/1.1468215 | PLPP
https://doi.org/10.1021/ma980423+ | MBL-PPV
https://doi.org/10.1021/acsapm.3c02608 | P3ImiHT
https://doi.org/10.1039/C0JM02304C | PTEBS
https://doi.org/10.1021/ma00023a035 | FPQ-Br
https://doi.org/10.1002/adma.202302178 | P3OT
https://doi.org/10.1021/acsapm.1c00647 | P3DDT
https://doi.org/10.1021/acs.chemmater.7b03291 | P3HT (high Mw)
https://doi.org/10.1007/s10118-016-1851-z | PPFOH
https://dx.doi.org/10.1021/acs.macromol.0c02436 | FBDOPV-2T
https://doi.org/10.1002/marc.202200084 | PTHS1
https://doi.org/10.1039/C7SM02493B | PTHS2
https://doi.org/10.1021/acs.macromol.8b02619 | PTHS3
https://doi.org/10.1021/ma302463d | P3DT-d21
https://doi.org/10.1021/acs.chemmater.1c02426 | P3DT
https://doi.org/10.1021/acs.jpcc.6b08941 | PffBT4T-2DT
https://doi.org/10.1021/acs.macromol.0c00810 | F8BT
https://doi.org/10.1039/D2TC00761D | P7DPF
https://doi.org/10.1103/PhysRevLett.50.1934 | P(PzDPP-CT2)
https://doi.org/10.1103/PhysRevLett.50.1934 | P3HT
https://doi.org/10.1021/la803339f | QZ1
https://doi.org/10.1021/la803339f | DP6-PPV
https://doi.org/10.1021/ma071036f | PF-PANI11112b-PANI11
https://doi.org/10.1039/C8SM02517G | NDI-C0
https://doi.org/10.1021/nn304437k | NDI-C3
https://doi.org/10.1021/la503666x | NDI-C4
https://doi.org/10.1039/C2CE26666K | NDI-C5
https://doi.org/10.1021/acs.macromol.7b00790 | NDI-C6
https://doi.org/10.1021/acs.macromol.1c00963 | PDPP-TVT
https://doi.org/10.1021/acs.macromol.1c00963 | PFO-d34
https://doi.org/10.1039/C8SM00905H | PDY-132
https://doi.org/10.1021/ma011416f | BAMH-PPV
https://doi.org/10.1021/acs.macromol.2c01964 | P4
https://doi.org/10.1021/acs.macromol.2c01964 | D18-Cl
https://doi.org/10.1021/jp406598x | PBDT-TTz
https://doi.org/10.1039/C3RA00029J | MEH-PPV-100
https://doi.org/10.1039/C7TC04833E | MEH-PPV-30
https://doi.org/10.1039/C6SM02631A | DPP-T
http://dx.doi.org/10.1016/j.eurpolymj.2017.02.026 | DPP-2T
http://dx.doi.org/10.1016/j.eurpolymj.2017.02.026 | DPP-3T
https://doi.org/10.1021/acs.macromol.1c02449 | NDI-T-2HD
https://doi.org/10.25394/PGS.14495976.v1 | NDI-2T- 2HD
https://doi.org/10.1021/ma200273u | NDI-T-2OD
https://doi.org/10.1002/adma.201701072 | NDI-2T-2OD
https://doi.org/10.1021/acsapm.1c01511 | PCDTPT-ODD
https://doi.org/10.1002/adma.201806747 | pBTTTC16
https://doi.org/10.1088/0953-8984/21/19/195801 | P3EHT
https://doi.org/10.1039/C5NR02037A | rra-P3HT
https://doi.org/10.1021/la802246g | P1
https://doi.org/10.1063/1.448774 | P2
https://doi.org/10.1002/aelm.201800899 | PPP2
https://doi.org/10.1039/C8CP07520D | LP
https://doi.org/10.1103/PhysRevLett.62.55 | CP
https://doi.org/10.1021/jp402039g | 4BCMU
https://doi.org/10.1021/la903381f | DP10-PPV
https://doi.org/10.1039/C3RA40719E | DPPDTT
https://doi.org/10.1021/acs.chemmater.3c03055 | PCDTPT
https://doi.org/10.1021/acs.chemmater.3c03055 | S_PFT
https://doi.org/10.1021/ma102168a | pBTTT-C14
https://doi.org/10.1021/ma102168a | ProDOT-BTD
https://doi.org/10.1016/j.colsurfa.2011.03.003 | rr-P3HT
https://doi.org/10.1016/j.orgel.2010.01.017 | PQT-12
polyTVB
polyDTVI
DTVI1-TVB99
DTVI5-TVB95
DTVI10-TVB90
DTVI25-TVB75
DTVI50-TVB50
High MW PII-2T
PNDI-C0
PNDI-C3
PNDI-C4
PNDI-C5
PNDI-C6
BDOPV-2T
PffBT4T-C8C12
PffBT4T-C9C13
F4BDOPV-2T
MEH-PPV-70
P3EOT
PTE-BS
P3(4MP)T
P3BT
PQT12
pBTTT12
P6DPF
P8DPF
P9DPF
PM7-D2

## Summary
| Rh | Rg | lp | Lc
Max | 2231948.71 | 897 | 134 | 3650
Min | 0 | 0.795 | 0.8 | 2.1
Med | 82.73 | 23.1 | 4.175 | 54
Avg | 9736.097293 | 67.16838875 | 8.616544753 | 225.1638

## Blends
name | Mw (g/mol) | Mn (g/mol) | PDI | DP | Mixure | second Part Mw | SANS | DLS | SLS | SEC | concentration (mg/ml) | temperature SANS/SLS/DLS/SEC (K) | Aging time (hour) | Aging Temperature (K) | ultrasonication time (min) | solvent(s) | Rh (nm) | Rh deviation (nm) ± | Rg (nm) | Rg deviation (nm) ± | A2 (mol dm3 g 2) | df | α1 | q1 range (A-1) | α2 | q2 range (A-1) | α (q<0.03) | α (q<0.06) | α (0.01<q<0.1) | α (q<0.02) | α (0.02<q<0.07) | α (q>0.07) | lp (nm) | lp deviation (nm) ± | lc (nm) | lc deviation (nm) ± | ξs (characteristic length scale) (nm) | ξs deviation (nm) ± | ξd (mesh size of the dynamic network) (nm) | ξd deviation (nm) ± | R (nm) | R deviation (nm) ± | R core cylinder (nm) | L cylinder (nm) | L deviation (nm) ± | A parallelepiped (thickness)(nm) | A deviation (nm) ± | B parallelepiped (width)(nm) | B deviation (nm) ± | Light scattering model | SANS model | Additional notes | Doi | Ref only (put True/False)
MEH-PPV/PMMA blend |  |  | 5 | None | 1 |  | 0 | 1 | 1 | 0 | 5 |  |  |  |  | toluene | range |  | range | [33 empty] | https://doi.org/10.1007/s10965-016-1169-0 | TRUE
P3BImHT:P3HT (f ionic = .25) | 19800 | 15700 | 1.2 | None | 1 |  | 1 | 0 | 0 | 1 | 3 |  |  |  |  | 4:1 THF-d8/CD3OD | None |  | None |  |  | None | [10 empty] | 3 |  | None | [5 empty] | None | [9 empty] | WLC |  | https://doi.org/10.1021/acsmacrolett.9b00551 | TRUE
P3BImHT:P3HT (f ionic = .5) | 9000 | 7600 | 1.2 | None | 1 |  | 1 | 0 | 0 | 1 | 3 |  |  |  |  | 4:1 THF-d8/CD3OD | None |  | None |  |  | None | [10 empty] | 3.3 |  | None | [5 empty] | None | [9 empty] | WLC |  | https://doi.org/10.1021/acsmacrolett.9b00551 | TRUE
P3BImHT:P3HT (f ionic = .75) | 17900 | 13800 | 1.3 | None | 1 |  | 1 | 0 | 0 | 1 | 3 |  |  |  |  | 4:1 THF-d8/CD3OD | None |  | None |  |  | None | [10 empty] | 3.1 |  | None | [5 empty] | None | [9 empty] | WLC |  | https://doi.org/10.1021/acsmacrolett.9b00551 | TRUE
P3BImHT:P3HT (f ionic = 1) | 9700 | 8700 | 1.1 | None | 1 |  | 1 | 0 | 0 | 1 | 3 |  |  |  |  | CD3OD | None |  | None |  |  | None | [10 empty] | 3.4 |  | None | [5 empty] | None | [9 empty] | WLC |  | https://doi.org/10.1021/acsmacrolett.9b00551 | TRUE
P3BImHT:P3HT (f ionic = 1) | 9700 | 8700 | 1.1 | None | 1 |  | 1 | 0 | 0 | 1 | 3 |  |  |  |  | D2O | None |  | None |  |  | None | [10 empty] | 3.1 |  | None | [5 empty] | None | [9 empty] | WLC |  | https://doi.org/10.1021/acsmacrolett.9b00551 | TRUE
P(NDI2OD-T2)/PAN | 67000 | 30000 | 2.2 | None | 1 | 150000 | 0 | 1 | 0 | 0 | 0.012 |  |  |  |  | tetralin | 63.5-118 |  | None |  |  | None | None | [9 empty] | None |  | None | [5 empty] | None | [9 empty] | None |  | https://doi.org/10.1016/j.chempr.2021.01.016 | TRUE
P(NDI2OD-T2) | 67000 | 30000 | 2.2 | None | 1 | 150000 | 0 | 1 | 0 | 0 | 0.012 |  |  |  |  | tetralin | 33.5-62.5 |  | None |  |  | None | None | [9 empty] | None |  | None | [5 empty] | None | [9 empty] | None |  | https://doi.org/10.1016/j.chempr.2021.01.016 | TRUE
P(NDI2OD-T2)/PAN | 67000 | 30000 | 2.2 | None | 1 | 150000 | 0 | 1 | 0 | 0 | 0.012 |  |  |  |  | o-dichlorobenzene | Inside Curve |  | None |  |  | None | None | [9 empty] | None |  | None | [5 empty] | None | [9 empty] | None |  | https://doi.org/10.1016/j.chempr.2021.01.016 | TRUE
P(NDI2OD-T2) | 67000 | 30000 | 2.2 | None | 1 | 150000 | 0 | 1 | 0 | 0 | 0.012 |  |  |  |  | o-dichlorobenzene | 18.5-39 |  | None |  |  | None | None | [9 empty] | None |  | None | [5 empty] | None | [9 empty] | None |  | https://doi.org/10.1016/j.chempr.2021.01.016 | TRUE
P(NDI2OD-T2)/PAN | 67000 | 30000 | 2.2 | None | 1 | 150000 | 1 | 0 | 0 | 0 | 7.2 |  |  |  |  | ODCB-d4 | [6 empty] | 1.93 | [9 empty] | 140 |  | None | [5 empty] | 1.6 | [9 empty] | rod-like |  | https://doi.org/10.1016/j.chempr.2021.01.016 | TRUE
P(NDI2OD-T2) | 67000 | 30000 | 2.2 | None | 1 | 150000 | 1 | 0 | 0 | 0 | 6 |  |  |  |  | ODCB-d4 | [6 empty] | 1.82 | [9 empty] | 13 |  | None | [5 empty] | 1.6 | [9 empty] | rod-like |  | https://doi.org/10.1016/j.chempr.2021.01.016 | TRUE
P3DDT | 39000 | 21666.66667 | 1.8 | None | 1 |  | 1 | 0 | 0 | 0 | [8 empty] | Inside Curve | [9 empty] | Inside Curve | [23 empty] | https://doi.org/10.1021/acs.macromol.0c02512 | TRUE
RRaP3HT | 63000 | 26250 | 2.4 | None | 1 |  | 1 | 0 | 0 | 0 | [8 empty] | Inside Curve | [9 empty] | Inside Curve | [23 empty] | https://doi.org/10.1021/acs.macromol.0c02512 | TRUE
RRe-P3HT-2 | 55000 | 22916.66667 | 2.4 | None | 1 |  | 1 | 0 | 0 | 0 | [8 empty] | Inside Curve | [9 empty] | Inside Curve | [23 empty] | https://doi.org/10.1021/acs.macromol.0c02512 | TRUE
PQT-12 | 40000 | 23529.41176 | 1.7 | None | 1 |  | 1 | 0 | 0 | 0 | [8 empty] | Inside Curve | [9 empty] | Inside Curve | [23 empty] | https://doi.org/10.1021/acs.macromol.0c02512 | TRUE
P3OT | Range | Range |  |  |  |  | 0 | 0 | 1 | 1 | [8 empty] | RAnge | [13 empty] | just one | [19 empty] | 10.1002/pen.760351008
PffBT4T-2OD:PC71BM |  |  |  |  | 1 | [10 empty] | mixed | [36 empty] | DOI: 10.1039/c8cp02195c | TRUE
PffBT4T-2OD:PC61BM |  |  |  |  | 1 | [47 empty] | DOI: 10.1039/c8cp02195c | TRUE
PffBT4T-2OD:ICBA |  |  |  |  | 1 | [47 empty] | DOI: 10.1039/c8cp02195c | TRUE
1:0 P3HT | 120000 | 63157.89474 | 1.9 |  | 1 | PCBM | 1 | 0 | 0 | 0 | 80 | 5 |  |  |  | dDCB |  |  | 33.8 | 0.2 |  |  | 3.3 | [27 empty] | Guinier-Porod | effect of pcbm on the crystalization P3HT | dx.doi.org/10.1021/ma202083q | TRUE
1:0.5 P3HT/PCBM |  |  |  |  | 1 |  | 1 | 0 | 0 | 0 | [5 empty] | o-DCB |  |  | 41.5 | 0.4 | [30 empty] | Guinier-Porod |  |  | TRUE
PCBM |  |  |  |  | 1 |  | 1 | 0 | 0 | 0 | [43 empty] | TRUE
P3HT | 24060 | 12030 | 2 |  |  |  | 1 | 0 | 0 | 0 | 30 | [5 empty] | None |  | None | [13 empty] | None | [17 empty] | parallelepiped-excluded volume | Just curve | https://doi.org/10.1021/la049083d
P3HT | 16770 | 10481.25 | 1.6
PTH3 |  |  |  |  | 1 |  | 1 | 1 | 0 | 0 | [5 empty] | Range | inside curve | [35 empty] | https://doi.org/10.1021/nn405914g | TRUE
PCBM(C60) |  |  |  |  | 1 |  | 1 | 1 | 0 | 0 | 0.25 vol% |  |  |  |  | Range | inside curve | [35 empty] | https://doi.org/10.1021/nn405914g | TRUE
MEH-PPV | 420000 | 86000 | 4.88372093 |  | 1 | TNF | 0 | 1 | 0 | 0 |  | 2 | [5 empty] | CB | FALSE |  |  | inside curve | [32 empty] | CONTIN | https://doi.org/10.1039/C7TA01250K
MEH-PPV | [5 empty] | TNF | [49 empty] | https://doi.org/10.1039/C0CP01710H

## Future papers
Future papers to be consider | DOI
Interplay of Electrostatic and Hydrophobic Effects with Binding of Cationic Gemini Surfactants and a Conjugated Polyanion: Experimental and Molecular Modeling Studies | https://doi.org/10.1021/jp070100s
Characterization of Poly(p-phenylene-cis-benzobisoxazole) in Methanesulfonic Acid | https://doi.org/10.1039/C7TA01250K
Role of Borderline Solvents to Induce Pronounced Extended-Chain Lamellar Order in π-Stackable Polymers | dx.doi.org/10.1021/ma201165y
Fibrillar Morphology of Derivatives of Poly(3-alkylthiophene)s by Solvent Vapor Annealing: Effects of Conformational Transition and Conjugate Length | dx.doi.org/10.1021/jp402039g

## Errors found by Mohannad
row number | problem | DOI | result | modification | Explanation | Status
2024-05-28 | The DLS angle was not added to the dataset. It was found to be 40 degrees based on fig.3 | https://doi.org/10.1039/C5SM00074B
16,26 | I could only find 330.5 not 331 in the paper is this just rounding? | https://doi.org/10.1039/C5SM00074B

## Block copolymer
block_copolymer = {'P3HT-b-P3HTNMe3': ['block copolyelectrolytes', 'm and n is defined'],
P3HT-b-P3HTPy': ['block copolyelectrolytes', 'm and n is defined'],
P3HT-b-P3HTIm': ['block copolyelectrolytes', 'm and n is defined'],
P3HT-b-P3HTPMe3': ['block copolyelectrolytes', 'm and n is defined'],
PTh-g-PAU5': ['graft copolymers', 'm and n is defined'],
PTh-g-PAU17': ['graft copolymers', 'm and n is defined'],
PTh-g-PAU48': ['graft copolymers', 'm and n is defined'],
PMI': ['graft copolymers', 'm and n is defined'],
PF-PANI11112b-PANI11': ['triblock copolymer', 'm and n is defined'],
PDY-132': ['Random copolymer', 'x y z is not defined'],
DTVI1-TVB99': ['NA', 'x and y determined'],
DTVI5-TVB95': ['NA', 'x and y determined'],
DTVI10-TVB90': ['NA', 'x and y determined'],
DTVI25-TVB75': ['NA', 'x and y determined'],
DTVI50-TVB50': ['NA', 'x and y determined']}